## Sheet1
Index | Cathode | O | N | B | S | P | SSA | Smicro | Smeso | PV | Vmicro | Vmeso | RMIC | Dap | ID/IG | Electrolyte | M | Anion | CC | AML | PW | CD | Cs | Ref
1 | N-3D-PCN | 7.15 | 3.52 | 0 | 0 | 0 | 1546.1 |  |  | 0.5753 | 0.5407 | 0.03714 | 0.9398575 | 1.48839 | 1.029 | 2M ZnSO4 | 2 | SO4 | Carbon cloth | 1 | 1.6 | 0.1 | 85 | 10.1016/j.jallcom.2023.172407.
2 | BN-3D-PCN | 8.12 | 3.79 | 3.66 | 0 | 0 | 1315.2 |  |  | 0.5116 | 0.4765 | 0.05106 | 0.9313917 | 1.555961 | 1.038 | 2M ZnSO4 | 2 | SO4 | Carbon cloth | 1 | 1.6 | 0.1 | 114
3 | NPC | 21.55 | 3.29 | 0 | 0 | 0 | 1140.8 | 341.3 |  | 0.86 | 0.18 |  | 0.2093023 | 3.015428 | 0.82 | 1M Zn(CF3SO3)2 | 1 | OTf | stainless-steel mesh | 2.5 | 1.8 | 0.1 | 90.2 | 10.1016/j.jallcom.2022.164536
4 | NPC | 21.55 | 3.29 | 0 | 0 | 0 | 1140.8 | 341.3 |  | 0.86 | 0.18 |  | 0.2093023 | 3.015428 | 0.82 | 1M Zn(CF3SO3)2 | 1 | OTf | stainless-steel mesh | 2.5 | 1.8 | 0.25 | 86.3
5 | NPC | 21.55 | 3.29 | 0 | 0 | 0 | 1140.8 | 341.3 |  | 0.86 | 0.18 |  | 0.2093023 | 3.015428 | 0.82 | 1M Zn(CF3SO3)2 | 1 | OTf | stainless-steel mesh | 2.5 | 1.8 | 0.5 | 79.9
6 | NPC | 21.55 | 3.29 | 0 | 0 | 0 | 1140.8 | 341.3 |  | 0.86 | 0.18 |  | 0.2093023 | 3.015428 | 0.82 | 1M Zn(CF3SO3)2 | 1 | OTf | stainless-steel mesh | 2.5 | 1.8 | 1 | 70.3
7 | NPC | 21.55 | 3.29 | 0 | 0 | 0 | 1140.8 | 341.3 |  | 0.86 | 0.18 |  | 0.2093023 | 3.015428 | 0.82 | 1M Zn(CF3SO3)2 | 1 | OTf | stainless-steel mesh | 2.5 | 1.8 | 2 | 64.8
8 | NPC | 21.55 | 3.29 | 0 | 0 | 0 | 1140.8 | 341.3 |  | 0.86 | 0.18 |  | 0.2093023 | 3.015428 | 0.82 | 1M Zn(CF3SO3)2 | 1 | OTf | stainless-steel mesh | 2.5 | 1.8 | 5 | 51.5
9 | NPC | 21.55 | 3.29 | 0 | 0 | 0 | 1140.8 | 341.3 |  | 0.86 | 0.18 |  | 0.2093023 | 3.015428 | 0.82 | 1M Zn(CF3SO3)2 | 1 | OTf | stainless-steel mesh | 2.5 | 1.8 | 10 | 38.5
10 | NPC | 21.55 | 3.29 | 0 | 0 | 0 | 1140.8 | 341.3 |  | 0.86 | 0.18 |  | 0.2093023 | 3.015428 | 0.82 | 1M Zn(CF3SO3)2 | 1 | OTf | stainless-steel mesh | 2.5 | 1.8 | 20 | 23.3
11 | NSPC | 17.66 | 3.01 | 0 | 1.12 | 0 | 508 | 142.7 |  | 0.34 | 0.07 |  | 0.2058824 | 2.677165 | 0.86 | 1M Zn(CF3SO3)2 | 1 | OTf | stainless-steel mesh | 2.5 | 1.8 | 0.1 | 69.1
12 | NSPC | 17.66 | 3.01 | 0 | 1.12 | 0 | 508 | 142.7 |  | 0.34 | 0.07 |  | 0.2058824 | 2.677165 | 0.86 | 1M Zn(CF3SO3)2 | 1 | OTf | stainless-steel mesh | 2.5 | 1.8 | 0.25 | 60.1
13 | NSPC | 17.66 | 3.01 | 0 | 1.12 | 0 | 508 | 142.7 |  | 0.34 | 0.07 |  | 0.2058824 | 2.677165 | 0.86 | 1M Zn(CF3SO3)2 | 1 | OTf | stainless-steel mesh | 2.5 | 1.8 | 0.5 | 56.4
14 | NSPC | 17.66 | 3.01 | 0 | 1.12 | 0 | 508 | 142.7 |  | 0.34 | 0.07 |  | 0.2058824 | 2.677165 | 0.86 | 1M Zn(CF3SO3)2 | 1 | OTf | stainless-steel mesh | 2.5 | 1.8 | 1 | 47.4
15 | NSPC | 17.66 | 3.01 | 0 | 1.12 | 0 | 508 | 142.7 |  | 0.34 | 0.07 |  | 0.2058824 | 2.677165 | 0.86 | 1M Zn(CF3SO3)2 | 1 | OTf | stainless-steel mesh | 2.5 | 1.8 | 2 | 40.9
16 | NSPC | 17.66 | 3.01 | 0 | 1.12 | 0 | 508 | 142.7 |  | 0.34 | 0.07 |  | 0.2058824 | 2.677165 | 0.86 | 1M Zn(CF3SO3)2 | 1 | OTf | stainless-steel mesh | 2.5 | 1.8 | 5 | 34.2
17 | NSPC | 17.66 | 3.01 | 0 | 1.12 | 0 | 508 | 142.7 |  | 0.34 | 0.07 |  | 0.2058824 | 2.677165 | 0.86 | 1M Zn(CF3SO3)2 | 1 | OTf | stainless-steel mesh | 2.5 | 1.8 | 10 | 19.8
18 | NSPC | 17.66 | 3.01 | 0 | 1.12 | 0 | 508 | 142.7 |  | 0.34 | 0.07 |  | 0.2058824 | 2.677165 | 0.86 | 1M Zn(CF3SO3)2 | 1 | OTf | stainless-steel mesh | 2.5 | 1.8 | 20 | 9.5
19 | NSPCK | 16.08 | 2.82 | 0 | 1.78 | 0 | 1384.7 | 293.3 |  | 0.97 | 0.15 |  | 0.1546392 | 2.802051 | 0.89 | 1M Zn(CF3SO3)2 | 1 | OTf | stainless-steel mesh | 2.5 | 1.8 | 0.1 | 136.3
20 | NSPCK | 16.08 | 2.82 | 0 | 1.78 | 0 | 1384.7 | 293.3 |  | 0.97 | 0.15 |  | 0.1546392 | 2.802051 | 0.89 | 1M Zn(CF3SO3)2 | 1 | OTf | stainless-steel mesh | 2.5 | 1.8 | 0.25 | 126.4
21 | NSPCK | 16.08 | 2.82 | 0 | 1.78 | 0 | 1384.7 | 293.3 |  | 0.97 | 0.15 |  | 0.1546392 | 2.802051 | 0.89 | 1M Zn(CF3SO3)2 | 1 | OTf | stainless-steel mesh | 2.5 | 1.8 | 0.5 | 120.3
22 | NSPCK | 16.08 | 2.82 | 0 | 1.78 | 0 | 1384.7 | 293.3 |  | 0.97 | 0.15 |  | 0.1546392 | 2.802051 | 0.89 | 1M Zn(CF3SO3)2 | 1 | OTf | stainless-steel mesh | 2.5 | 1.8 | 1 | 112.6
23 | NSPCK | 16.08 | 2.82 | 0 | 1.78 | 0 | 1384.7 | 293.3 |  | 0.97 | 0.15 |  | 0.1546392 | 2.802051 | 0.89 | 1M Zn(CF3SO3)2 | 1 | OTf | stainless-steel mesh | 2.5 | 1.8 | 2 | 108.4
24 | NSPCK | 16.08 | 2.82 | 0 | 1.78 | 0 | 1384.7 | 293.3 |  | 0.97 | 0.15 |  | 0.1546392 | 2.802051 | 0.89 | 1M Zn(CF3SO3)2 | 1 | OTf | stainless-steel mesh | 2.5 | 1.8 | 5 | 100.4
25 | NSPCK | 16.08 | 2.82 | 0 | 1.78 | 0 | 1384.7 | 293.3 |  | 0.97 | 0.15 |  | 0.1546392 | 2.802051 | 0.89 | 1M Zn(CF3SO3)2 | 1 | OTf | stainless-steel mesh | 2.5 | 1.8 | 10 | 94.5
26 | NSPCK | 16.08 | 2.82 | 0 | 1.78 | 0 | 1384.7 | 293.3 |  | 0.97 | 0.15 |  | 0.1546392 | 2.802051 | 0.89 | 1M Zn(CF3SO3)2 | 1 | OTf | stainless-steel mesh | 2.5 | 1.8 | 20 | 86.5
27 | N-HPC | 8.2 | 5.3 | 0 | 0 | 0 | 879 |  |  | 0.447 | 0.271 | 0.176 | 0.606264 | 2.03413 | 2.27 | 2M ZnSO4 | 2 | SO4 | stainless-steel foil | 1 | 1.6 | 0.1 | 136.8 | 10.1007/s12274-019-2521-6
28 | N-HPC | 8.2 | 5.3 | 0 | 0 | 0 | 879 |  |  | 0.447 | 0.271 | 0.176 | 0.606264 | 2.03413 | 2.27 | 2M ZnSO4 | 2 | SO4 | stainless-steel foil | 1 | 1.6 | 0.5 | 110.9
29 | N-HPC | 8.2 | 5.3 | 0 | 0 | 0 | 879 |  |  | 0.447 | 0.271 | 0.176 | 0.606264 | 2.03413 | 2.27 | 2M ZnSO4 | 2 | SO4 | stainless-steel foil | 1 | 1.6 | 1 | 102.6
30 | N-HPC | 8.2 | 5.3 | 0 | 0 | 0 | 879 |  |  | 0.447 | 0.271 | 0.176 | 0.606264 | 2.03413 | 2.27 | 2M ZnSO4 | 2 | SO4 | stainless-steel foil | 1 | 1.6 | 5 | 76.1
31 | N-HPC | 8.2 | 5.3 | 0 | 0 | 0 | 879 |  |  | 0.447 | 0.271 | 0.176 | 0.606264 | 2.03413 | 2.27 | 2M ZnSO4 | 2 | SO4 | stainless-steel foil | 1 | 1.6 | 10 | 66.5
32 | SS-0.7 | 5.68 | 1.49 | 0 | 0 | 0 | 1640.1 | 860.5 |  | 1.41 | 0.46 | 0.94 | 0.3262411 | 7.91 | 0.95 | 2M ZnSO4 | 2 | SO4 | Nickel foam | 2 | 1.6 | 0.05 | 109.66 | 10.1016/j.diamond.2023.110041
33 | SS-0.7 | 5.68 | 1.49 | 0 | 0 | 0 | 1640.1 | 860.5 |  | 1.41 | 0.46 | 0.94 | 0.3262411 | 7.91 | 0.95 | 2M ZnSO4 | 2 | SO4 | Nickel foam | 2 | 1.6 | 0.1 | 93.3
34 | SS-0.7 | 5.68 | 1.49 | 0 | 0 | 0 | 1640.1 | 860.5 |  | 1.41 | 0.46 | 0.94 | 0.3262411 | 7.91 | 0.95 | 2M ZnSO4 | 2 | SO4 | Nickel foam | 2 | 1.6 | 0.2 | 84.6
35 | SS-0.7 | 5.68 | 1.49 | 0 | 0 | 0 | 1640.1 | 860.5 |  | 1.41 | 0.46 | 0.94 | 0.3262411 | 7.91 | 0.95 | 2M ZnSO4 | 2 | SO4 | Nickel foam | 2 | 1.6 | 0.3 | 81
36 | SS-0.7 | 5.68 | 1.49 | 0 | 0 | 0 | 1640.1 | 860.5 |  | 1.41 | 0.46 | 0.94 | 0.3262411 | 7.91 | 0.95 | 2M ZnSO4 | 2 | SO4 | Nickel foam | 2 | 1.6 | 0.5 | 76.3
37 | SS-0.7 | 5.68 | 1.49 | 0 | 0 | 0 | 1640.1 | 860.5 |  | 1.41 | 0.46 | 0.94 | 0.3262411 | 7.91 | 0.95 | 2M ZnSO4 | 2 | SO4 | Nickel foam | 2 | 1.6 | 1 | 71.6
38 | SS-0.7 | 5.68 | 1.49 | 0 | 0 | 0 | 1640.1 | 860.5 |  | 1.41 | 0.46 | 0.94 | 0.3262411 | 7.91 | 0.95 | 2M ZnSO4 | 2 | SO4 | Nickel foam | 2 | 1.6 | 2 | 67.6
39 | SS-0.7 | 5.68 | 1.49 | 0 | 0 | 0 | 1640.1 | 860.5 |  | 1.41 | 0.46 | 0.94 | 0.3262411 | 7.91 | 0.95 | 2M ZnSO4 | 2 | SO4 | Nickel foam | 2 | 1.6 | 3 | 65.1
40 | SS-0.7 | 5.68 | 1.49 | 0 | 0 | 0 | 1640.1 | 860.5 |  | 1.41 | 0.46 | 0.94 | 0.3262411 | 7.91 | 0.95 | 2M ZnSO4 | 2 | SO4 | Nickel foam | 2 | 1.6 | 5 | 62.4
41 | SS-0.7 | 5.68 | 1.49 | 0 | 0 | 0 | 1640.1 | 860.5 |  | 1.41 | 0.46 | 0.94 | 0.3262411 | 7.91 | 0.95 | 2M ZnSO4 | 2 | SO4 | Nickel foam | 2 | 1.6 | 10 | 59.5
42 | SS-0.7 | 5.68 | 1.49 | 0 | 0 | 0 | 1640.1 | 860.5 |  | 1.41 | 0.46 | 0.94 | 0.3262411 | 7.91 | 0.95 | 2M ZnSO4 | 2 | SO4 | Nickel foam | 2 | 1.6 | 15 | 58.4
43 | SS-0.7 | 5.68 | 1.49 | 0 | 0 | 0 | 1640.1 | 860.5 |  | 1.41 | 0.46 | 0.94 | 0.3262411 | 7.91 | 0.95 | 2M ZnSO4 | 2 | SO4 | Nickel foam | 2 | 1.6 | 20 | 57.1
44 | LPCS-600 | 11.5 | 6.7 | 0 | 0 | 0 | 642 |  |  | 1.03 | 0.15 | 0.88 | 0.1456311 | 3.73 | 0.964 | 1M ZnSO4 | 1 | SO4 | stainless-steel mesh | 2 | 1.6 | 0.1 | 133.7 | 10.1016/j.jcis.2023.03.024
45 | LPCS-600 | 11.5 | 6.7 | 0 | 0 | 0 | 642 |  |  | 1.03 | 0.15 | 0.88 | 0.1456311 | 3.73 | 0.964 | 1M ZnSO4 | 1 | SO4 | stainless-steel mesh | 2 | 1.6 | 0.2 | 102.5
46 | LPCS-600 | 11.5 | 6.7 | 0 | 0 | 0 | 642 |  |  | 1.03 | 0.15 | 0.88 | 0.1456311 | 3.73 | 0.964 | 1M ZnSO4 | 1 | SO4 | stainless-steel mesh | 2 | 1.6 | 0.5 | 84.3
47 | LPCS-600 | 11.5 | 6.7 | 0 | 0 | 0 | 642 |  |  | 1.03 | 0.15 | 0.88 | 0.1456311 | 3.73 | 0.964 | 1M ZnSO4 | 1 | SO4 | stainless-steel mesh | 2 | 1.6 | 1 | 75
48 | LPCS-600 | 11.5 | 6.7 | 0 | 0 | 0 | 642 |  |  | 1.03 | 0.15 | 0.88 | 0.1456311 | 3.73 | 0.964 | 1M ZnSO4 | 1 | SO4 | stainless-steel mesh | 2 | 1.6 | 2 | 69.1
49 | LPCS-600 | 11.5 | 6.7 | 0 | 0 | 0 | 642 |  |  | 1.03 | 0.15 | 0.88 | 0.1456311 | 3.73 | 0.964 | 1M ZnSO4 | 1 | SO4 | stainless-steel mesh | 2 | 1.6 | 5 | 61.7
50 | LPCS-600 | 11.5 | 6.7 | 0 | 0 | 0 | 642 |  |  | 1.03 | 0.15 | 0.88 | 0.1456311 | 3.73 | 0.964 | 1M ZnSO4 | 1 | SO4 | stainless-steel mesh | 2 | 1.6 | 10 | 56.6
51 | LPCS-600 | 11.5 | 6.7 | 0 | 0 | 0 | 642 |  |  | 1.03 | 0.15 | 0.88 | 0.1456311 | 3.73 | 0.964 | 1M ZnSO4 | 1 | SO4 | stainless-steel mesh | 2 | 1.6 | 20 | 51.9
52 | LPCS-600 | 11.5 | 6.7 | 0 | 0 | 0 | 642 |  |  | 1.03 | 0.15 | 0.88 | 0.1456311 | 3.73 | 0.964 | 1M ZnSO4 | 1 | SO4 | stainless-steel mesh | 2 | 1.6 | 50 | 45.6
53 | LPCS-600 | 11.5 | 6.7 | 0 | 0 | 0 | 642 |  |  | 1.03 | 0.15 | 0.88 | 0.1456311 | 3.73 | 0.964 | 1M ZnSO4 | 1 | SO4 | stainless-steel mesh | 2 | 1.6 | 100 | 39.7
54 | LPCS-600 | 11.5 | 6.7 | 0 | 0 | 0 | 642 |  |  | 1.03 | 0.15 | 0.88 | 0.1456311 | 3.73 | 0.964 | 1M ZnSO4 | 1 | SO4 | stainless-steel mesh | 2 | 1.6 | 200 | 30.6
55 | LPCS-700 | 14.9 | 3.1 | 0 | 0 | 0 | 620 |  |  | 0.86 | 0.13 | 0.73 | 0.1511628 | 3.66 | 0.962 | 1M ZnSO4 | 1 | SO4 | stainless-steel mesh | 2 | 1.6 | 0.1 | 104.4
56 | LPCS-700 | 14.9 | 3.1 | 0 | 0 | 0 | 620 |  |  | 0.86 | 0.13 | 0.73 | 0.1511628 | 3.66 | 0.962 | 1M ZnSO4 | 1 | SO4 | stainless-steel mesh | 2 | 1.6 | 0.2 | 83
57 | LPCS-700 | 14.9 | 3.1 | 0 | 0 | 0 | 620 |  |  | 0.86 | 0.13 | 0.73 | 0.1511628 | 3.66 | 0.962 | 1M ZnSO4 | 1 | SO4 | stainless-steel mesh | 2 | 1.6 | 0.5 | 69.7
58 | LPCS-700 | 14.9 | 3.1 | 0 | 0 | 0 | 620 |  |  | 0.86 | 0.13 | 0.73 | 0.1511628 | 3.66 | 0.962 | 1M ZnSO4 | 1 | SO4 | stainless-steel mesh | 2 | 1.6 | 1 | 61.7
59 | LPCS-700 | 14.9 | 3.1 | 0 | 0 | 0 | 620 |  |  | 0.86 | 0.13 | 0.73 | 0.1511628 | 3.66 | 0.962 | 1M ZnSO4 | 1 | SO4 | stainless-steel mesh | 2 | 1.6 | 2 | 56
60 | LPCS-700 | 14.9 | 3.1 | 0 | 0 | 0 | 620 |  |  | 0.86 | 0.13 | 0.73 | 0.1511628 | 3.66 | 0.962 | 1M ZnSO4 | 1 | SO4 | stainless-steel mesh | 2 | 1.6 | 5 | 50.4
61 | LPCS-700 | 14.9 | 3.1 | 0 | 0 | 0 | 620 |  |  | 0.86 | 0.13 | 0.73 | 0.1511628 | 3.66 | 0.962 | 1M ZnSO4 | 1 | SO4 | stainless-steel mesh | 2 | 1.6 | 10 | 46.6
62 | LPCS-700 | 14.9 | 3.1 | 0 | 0 | 0 | 620 |  |  | 0.86 | 0.13 | 0.73 | 0.1511628 | 3.66 | 0.962 | 1M ZnSO4 | 1 | SO4 | stainless-steel mesh | 2 | 1.6 | 20 | 43.7
63 | LPCS-700 | 14.9 | 3.1 | 0 | 0 | 0 | 620 |  |  | 0.86 | 0.13 | 0.73 | 0.1511628 | 3.66 | 0.962 | 1M ZnSO4 | 1 | SO4 | stainless-steel mesh | 2 | 1.6 | 50 | 39.1
64 | LPCS-700 | 14.9 | 3.1 | 0 | 0 | 0 | 620 |  |  | 0.86 | 0.13 | 0.73 | 0.1511628 | 3.66 | 0.962 | 1M ZnSO4 | 1 | SO4 | stainless-steel mesh | 2 | 1.6 | 100 | 35.4
65 | LPCS-700 | 14.9 | 3.1 | 0 | 0 | 0 | 620 |  |  | 0.86 | 0.13 | 0.73 | 0.1511628 | 3.66 | 0.962 | 1M ZnSO4 | 1 | SO4 | stainless-steel mesh | 2 | 1.6 | 200 | 30.4
66 | LPCS-800 | 11.2 | 4.2 | 0 | 0 | 0 | 697 |  |  | 0.83 | 0.18 | 0.65 | 0.2168675 | 3.21 | 0.958 | 1M ZnSO4 | 1 | SO4 | stainless-steel mesh | 2 | 1.6 | 0.1 | 92.4
67 | LPCS-800 | 11.2 | 4.2 | 0 | 0 | 0 | 697 |  |  | 0.83 | 0.18 | 0.65 | 0.2168675 | 3.21 | 0.958 | 1M ZnSO4 | 1 | SO4 | stainless-steel mesh | 2 | 1.6 | 0.2 | 73.1
68 | LPCS-800 | 11.2 | 4.2 | 0 | 0 | 0 | 697 |  |  | 0.83 | 0.18 | 0.65 | 0.2168675 | 3.21 | 0.958 | 1M ZnSO4 | 1 | SO4 | stainless-steel mesh | 2 | 1.6 | 0.5 | 62.4
69 | LPCS-800 | 11.2 | 4.2 | 0 | 0 | 0 | 697 |  |  | 0.83 | 0.18 | 0.65 | 0.2168675 | 3.21 | 0.958 | 1M ZnSO4 | 1 | SO4 | stainless-steel mesh | 2 | 1.6 | 1 | 56
70 | LPCS-800 | 11.2 | 4.2 | 0 | 0 | 0 | 697 |  |  | 0.83 | 0.18 | 0.65 | 0.2168675 | 3.21 | 0.958 | 1M ZnSO4 | 1 | SO4 | stainless-steel mesh | 2 | 1.6 | 2 | 51.3
71 | LPCS-800 | 11.2 | 4.2 | 0 | 0 | 0 | 697 |  |  | 0.83 | 0.18 | 0.65 | 0.2168675 | 3.21 | 0.958 | 1M ZnSO4 | 1 | SO4 | stainless-steel mesh | 2 | 1.6 | 5 | 45.7
72 | LPCS-800 | 11.2 | 4.2 | 0 | 0 | 0 | 697 |  |  | 0.83 | 0.18 | 0.65 | 0.2168675 | 3.21 | 0.958 | 1M ZnSO4 | 1 | SO4 | stainless-steel mesh | 2 | 1.6 | 10 | 42.3
73 | LPCS-800 | 11.2 | 4.2 | 0 | 0 | 0 | 697 |  |  | 0.83 | 0.18 | 0.65 | 0.2168675 | 3.21 | 0.958 | 1M ZnSO4 | 1 | SO4 | stainless-steel mesh | 2 | 1.6 | 20 | 38.9
74 | LPCS-800 | 11.2 | 4.2 | 0 | 0 | 0 | 697 |  |  | 0.83 | 0.18 | 0.65 | 0.2168675 | 3.21 | 0.958 | 1M ZnSO4 | 1 | SO4 | stainless-steel mesh | 2 | 1.6 | 50 | 33.3
75 | LPCS-800 | 11.2 | 4.2 | 0 | 0 | 0 | 697 |  |  | 0.83 | 0.18 | 0.65 | 0.2168675 | 3.21 | 0.958 | 1M ZnSO4 | 1 | SO4 | stainless-steel mesh | 2 | 1.6 | 100 | 28.7
76 | LPCS-800 | 11.2 | 4.2 | 0 | 0 | 0 | 697 |  |  | 0.83 | 0.18 | 0.65 | 0.2168675 | 3.21 | 0.958 | 1M ZnSO4 | 1 | SO4 | stainless-steel mesh | 2 | 1.6 | 200 | 27.2
77 | NPCN750 | 12.04 | 8.29 | 0 | 0 | 0 | 1530.9 | 764.4 |  | 0.96 | 0.37 |  | 0.3854167 | 2.508328 | 0.86 | 1M Zn(CF3SO3)2 | 1 | OTf | freestanding | 2.4 | 1.6 | 0.1 | 204.7 | 10.1016/j.jpowsour.2022.232348
78 | NPCN750 | 12.04 | 8.29 | 0 | 0 | 0 | 1530.9 | 764.4 |  | 0.96 | 0.37 |  | 0.3854167 | 2.508328 | 0.86 | 1M Zn(CF3SO3)2 | 1 | OTf | freestanding | 2.4 | 1.6 | 0.2 | 181.5
79 | NPCN750 | 12.04 | 8.29 | 0 | 0 | 0 | 1530.9 | 764.4 |  | 0.96 | 0.37 |  | 0.3854167 | 2.508328 | 0.86 | 1M Zn(CF3SO3)2 | 1 | OTf | freestanding | 2.4 | 1.6 | 0.5 | 165.9
80 | NPCN750 | 12.04 | 8.29 | 0 | 0 | 0 | 1530.9 | 764.4 |  | 0.96 | 0.37 |  | 0.3854167 | 2.508328 | 0.86 | 1M Zn(CF3SO3)2 | 1 | OTf | freestanding | 2.4 | 1.6 | 1 | 152.7
81 | NPCN750 | 12.04 | 8.29 | 0 | 0 | 0 | 1530.9 | 764.4 |  | 0.96 | 0.37 |  | 0.3854167 | 2.508328 | 0.86 | 1M Zn(CF3SO3)2 | 1 | OTf | freestanding | 2.4 | 1.6 | 2 | 141.1
82 | NPCN750 | 12.04 | 8.29 | 0 | 0 | 0 | 1530.9 | 764.4 |  | 0.96 | 0.37 |  | 0.3854167 | 2.508328 | 0.86 | 1M Zn(CF3SO3)2 | 1 | OTf | freestanding | 2.4 | 1.6 | 5 | 134.2
83 | NPCN750 | 12.04 | 8.29 | 0 | 0 | 0 | 1530.9 | 764.4 |  | 0.96 | 0.37 |  | 0.3854167 | 2.508328 | 0.86 | 1M Zn(CF3SO3)2 | 1 | OTf | freestanding | 2.4 | 1.6 | 10 | 128.6
84 | SMC-700 | 20.61 | 3.95 | 0 | 0 | 0 | 544.83 | 520.02 | 24.81 | 0.26 |  |  | 0.9544629 | 1.908852 | 0.96 | 2M ZnSO4 | 2 | SO4 | Titanium foil | 2 | 1.8 | 0.1 | 134.5 | 10.1016/j.carbon.2023.118774
85 | SMC-700 | 20.61 | 3.95 | 0 | 0 | 0 | 544.83 | 520.02 | 24.81 | 0.26 |  |  | 0.9544629 | 1.908852 | 0.96 | 2M ZnSO4 | 2 | SO4 | Titanium foil | 2 | 1.8 | 0.2 | 110.2
86 | SMC-700 | 20.61 | 3.95 | 0 | 0 | 0 | 544.83 | 520.02 | 24.81 | 0.26 |  |  | 0.9544629 | 1.908852 | 0.96 | 2M ZnSO4 | 2 | SO4 | Titanium foil | 2 | 1.8 | 0.4 | 93
87 | SMC-700 | 20.61 | 3.95 | 0 | 0 | 0 | 544.83 | 520.02 | 24.81 | 0.26 |  |  | 0.9544629 | 1.908852 | 0.96 | 2M ZnSO4 | 2 | SO4 | Titanium foil | 2 | 1.8 | 0.5 | 86.7
88 | SMC-700 | 20.61 | 3.95 | 0 | 0 | 0 | 544.83 | 520.02 | 24.81 | 0.26 |  |  | 0.9544629 | 1.908852 | 0.96 | 2M ZnSO4 | 2 | SO4 | Titanium foil | 2 | 1.8 | 1 | 72.9
89 | SMC-700 | 20.61 | 3.95 | 0 | 0 | 0 | 544.83 | 520.02 | 24.81 | 0.26 |  |  | 0.9544629 | 1.908852 | 0.96 | 2M ZnSO4 | 2 | SO4 | Titanium foil | 2 | 1.8 | 2 | 57
90 | SMC-700 | 20.61 | 3.95 | 0 | 0 | 0 | 544.83 | 520.02 | 24.81 | 0.26 |  |  | 0.9544629 | 1.908852 | 0.96 | 2M ZnSO4 | 2 | SO4 | Titanium foil | 2 | 1.8 | 3 | 48
91 | SMC-700 | 20.61 | 3.95 | 0 | 0 | 0 | 544.83 | 520.02 | 24.81 | 0.26 |  |  | 0.9544629 | 1.908852 | 0.96 | 2M ZnSO4 | 2 | SO4 | Titanium foil | 2 | 1.8 | 4 | 41.5
92 | SMC-800 | 18.15 | 3.51 | 0 | 0 | 0 | 648.22 | 615.4 | 32.82 | 0.32 |  |  | 0.949369 | 1.974638 | 1.01 | 2M ZnSO4 | 2 | SO4 | Titanium foil | 2 | 1.8 | 0.1 | 156.54
93 | SMC-800 | 18.15 | 3.51 | 0 | 0 | 0 | 648.22 | 615.4 | 32.82 | 0.32 |  |  | 0.949369 | 1.974638 | 1.01 | 2M ZnSO4 | 2 | SO4 | Titanium foil | 2 | 1.8 | 0.2 | 132.3
94 | SMC-800 | 18.15 | 3.51 | 0 | 0 | 0 | 648.22 | 615.4 | 32.82 | 0.32 |  |  | 0.949369 | 1.974638 | 1.01 | 2M ZnSO4 | 2 | SO4 | Titanium foil | 2 | 1.8 | 0.3 | 111.55
95 | SMC-800 | 18.15 | 3.51 | 0 | 0 | 0 | 648.22 | 615.4 | 32.82 | 0.32 |  |  | 0.949369 | 1.974638 | 1.01 | 2M ZnSO4 | 2 | SO4 | Titanium foil | 2 | 1.8 | 0.4 | 105.4
96 | SMC-800 | 18.15 | 3.51 | 0 | 0 | 0 | 648.22 | 615.4 | 32.82 | 0.32 |  |  | 0.949369 | 1.974638 | 1.01 | 2M ZnSO4 | 2 | SO4 | Titanium foil | 2 | 1.8 | 0.5 | 98.5
97 | SMC-800 | 18.15 | 3.51 | 0 | 0 | 0 | 648.22 | 615.4 | 32.82 | 0.32 |  |  | 0.949369 | 1.974638 | 1.01 | 2M ZnSO4 | 2 | SO4 | Titanium foil | 2 | 1.8 | 1 | 86.8
98 | SMC-800 | 18.15 | 3.51 | 0 | 0 | 0 | 648.22 | 615.4 | 32.82 | 0.32 |  |  | 0.949369 | 1.974638 | 1.01 | 2M ZnSO4 | 2 | SO4 | Titanium foil | 2 | 1.8 | 2 | 70.5
99 | SMC-800 | 18.15 | 3.51 | 0 | 0 | 0 | 648.22 | 615.4 | 32.82 | 0.32 |  |  | 0.949369 | 1.974638 | 1.01 | 2M ZnSO4 | 2 | SO4 | Titanium foil | 2 | 1.8 | 3 | 59.2
100 | SMC-800 | 18.15 | 3.51 | 0 | 0 | 0 | 648.22 | 615.4 | 32.82 | 0.32 |  |  | 0.949369 | 1.974638 | 1.01 | 2M ZnSO4 | 2 | SO4 | Titanium foil | 2 | 1.8 | 4 | 51.8
101 | SMC-900 | 15.17 | 1.8 | 0 | 0 | 0 | 225.22 | 207.23 | 17.99 | 0.1 |  |  | 0.9201225 | 1.81 | 1.08 | 2M ZnSO4 | 2 | SO4 | Titanium foil | 2 | 1.8 | 0.1 | 84.5
102 | SMC-900 | 15.17 | 1.8 | 0 | 0 | 0 | 225.22 | 207.23 | 17.99 | 0.1 |  |  | 0.9201225 | 1.81 | 1.08 | 2M ZnSO4 | 2 | SO4 | Titanium foil | 2 | 1.8 | 0.2 | 63.4
103 | SMC-900 | 15.17 | 1.8 | 0 | 0 | 0 | 225.22 | 207.23 | 17.99 | 0.1 |  |  | 0.9201225 | 1.81 | 1.08 | 2M ZnSO4 | 2 | SO4 | Titanium foil | 2 | 1.8 | 0.4 | 50.7
104 | SMC-900 | 15.17 | 1.8 | 0 | 0 | 0 | 225.22 | 207.23 | 17.99 | 0.1 |  |  | 0.9201225 | 1.81 | 1.08 | 2M ZnSO4 | 2 | SO4 | Titanium foil | 2 | 1.8 | 0.5 | 45
105 | SMC-900 | 15.17 | 1.8 | 0 | 0 | 0 | 225.22 | 207.23 | 17.99 | 0.1 |  |  | 0.9201225 | 1.81 | 1.08 | 2M ZnSO4 | 2 | SO4 | Titanium foil | 2 | 1.8 | 1 | 34.5
106 | SMC-900 | 15.17 | 1.8 | 0 | 0 | 0 | 225.22 | 207.23 | 17.99 | 0.1 |  |  | 0.9201225 | 1.81 | 1.08 | 2M ZnSO4 | 2 | SO4 | Titanium foil | 2 | 1.8 | 2 | 24.5
107 | SMC-900 | 15.17 | 1.8 | 0 | 0 | 0 | 225.22 | 207.23 | 17.99 | 0.1 |  |  | 0.9201225 | 1.81 | 1.08 | 2M ZnSO4 | 2 | SO4 | Titanium foil | 2 | 1.8 | 3 | 19.7
108 | SMC-900 | 15.17 | 1.8 | 0 | 0 | 0 | 225.22 | 207.23 | 17.99 | 0.1 |  |  | 0.9201225 | 1.81 | 1.08 | 2M ZnSO4 | 2 | SO4 | Titanium foil | 2 | 1.8 | 4 | 17
109 | CSAC | 11.92 | 0 | 0 | 0 | 0 | 2228 |  |  | 1.07 | 0.64 |  | 0.5981308 | 1.921005 | 1.5 | 1M ZnSO4 | 1 | SO4 | stainless-steel foil | 2 | 1.75 | 0.2 | 153 | 10.3390/molecules28207187
110 | CSAC | 11.92 | 0 | 0 | 0 | 0 | 2228 |  |  | 1.07 | 0.64 |  | 0.5981308 | 1.921005 | 1.5 | 1M ZnSO4 | 1 | SO4 | stainless-steel foil | 2 | 1.75 | 0.5 | 125
111 | CSAC | 11.92 | 0 | 0 | 0 | 0 | 2228 |  |  | 1.07 | 0.64 |  | 0.5981308 | 1.921005 | 1.5 | 1M ZnSO4 | 1 | SO4 | stainless-steel foil | 2 | 1.75 | 1 | 110
112 | CSAC | 11.92 | 0 | 0 | 0 | 0 | 2228 |  |  | 1.07 | 0.64 |  | 0.5981308 | 1.921005 | 1.5 | 1M ZnSO4 | 1 | SO4 | stainless-steel foil | 2 | 1.75 | 2 | 98
113 | CSAC | 11.92 | 0 | 0 | 0 | 0 | 2228 |  |  | 1.07 | 0.64 |  | 0.5981308 | 1.921005 | 1.5 | 1M ZnSO4 | 1 | SO4 | stainless-steel foil | 2 | 1.75 | 5 | 84
114 | CSAC | 11.92 | 0 | 0 | 0 | 0 | 2228 |  |  | 1.07 | 0.64 |  | 0.5981308 | 1.921005 | 1.5 | 1M ZnSO4 | 1 | SO4 | stainless-steel foil | 2 | 1.75 | 10 | 75
115 | N-CNC | 5.5 | 2.53 | 0 | 0 | 0 | 947 | 506 |  | 0.54 | 0.27 |  | 0.5 | 2.27 | 0.855 | 1M ZnSO4 | 1 | SO4 | stainless-steel foil |  | 1.6 | 0.5 | 117.9 | 10.1007/s12274-021-4003-x
116 | N-CNC | 5.5 | 2.53 | 0 | 0 | 0 | 947 | 506 |  | 0.54 | 0.27 |  | 0.5 | 2.27 | 0.855 | 1M ZnSO4 | 1 | SO4 | stainless-steel foil |  | 1.6 | 20 | 71
117 | P-CNC | 3.67 | 0 | 0 | 0 | 2.71 | 1175 | 793 |  | 0.71 | 0.41 |  | 0.5774648 | 2.17 | 0.858 | 1M ZnSO4 | 1 | SO4 | stainless-steel foil |  | 1.6 | 0.5 | 136.2
118 | P-CNC | 3.67 | 0 | 0 | 0 | 2.71 | 1175 | 793 |  | 0.71 | 0.41 |  | 0.5774648 | 2.17 | 0.858 | 1M ZnSO4 | 1 | SO4 | stainless-steel foil |  | 1.6 | 20 | 75.9
119 | NP-CNC | 10.41 | 2.37 | 0 | 0 | 2.1 | 899 | 358 |  | 0.52 | 0.19 |  | 0.3653846 | 2.32 | 0.856 | 1M ZnSO4 | 1 | SO4 | stainless-steel foil |  | 1.6 | 0.5 | 165.9
120 | NP-CNC | 10.41 | 2.37 | 0 | 0 | 2.1 | 899 | 358 |  | 0.52 | 0.19 |  | 0.3653846 | 2.32 | 0.856 | 1M ZnSO4 | 1 | SO4 | stainless-steel foil |  | 1.6 | 20 | 110.9
121 | AL-KNPC-700 | 9.64 | 3.44 | 0 | 0 | 0 | 1624 | 1125 |  | 0.918 | 0.599 |  | 0.6525054 | 2.261084 | 0.999 | 1M ZnSO4 | 1 | SO4 | stainless-steel mesh | 2 | 1.6 | 0.1 | 119.9 | 10.1016/j.cej.2023.147994
122 | AL-KNPC-700 | 9.64 | 3.44 | 0 | 0 | 0 | 1624 | 1125 |  | 0.918 | 0.599 |  | 0.6525054 | 2.261084 | 0.999 | 1M ZnSO4 | 1 | SO4 | stainless-steel mesh | 2 | 1.6 | 0.2 | 108.3
123 | AL-KNPC-700 | 9.64 | 3.44 | 0 | 0 | 0 | 1624 | 1125 |  | 0.918 | 0.599 |  | 0.6525054 | 2.261084 | 0.999 | 1M ZnSO4 | 1 | SO4 | stainless-steel mesh | 2 | 1.6 | 0.5 | 100.2
124 | AL-KNPC-700 | 9.64 | 3.44 | 0 | 0 | 0 | 1624 | 1125 |  | 0.918 | 0.599 |  | 0.6525054 | 2.261084 | 0.999 | 1M ZnSO4 | 1 | SO4 | stainless-steel mesh | 2 | 1.6 | 1 | 94.6
125 | AL-KNPC-700 | 9.64 | 3.44 | 0 | 0 | 0 | 1624 | 1125 |  | 0.918 | 0.599 |  | 0.6525054 | 2.261084 | 0.999 | 1M ZnSO4 | 1 | SO4 | stainless-steel mesh | 2 | 1.6 | 2 | 90.4
126 | AL-KNPC-700 | 9.64 | 3.44 | 0 | 0 | 0 | 1624 | 1125 |  | 0.918 | 0.599 |  | 0.6525054 | 2.261084 | 0.999 | 1M ZnSO4 | 1 | SO4 | stainless-steel mesh | 2 | 1.6 | 5 | 84.8
127 | AL-KNPC-700 | 9.64 | 3.44 | 0 | 0 | 0 | 1624 | 1125 |  | 0.918 | 0.599 |  | 0.6525054 | 2.261084 | 0.999 | 1M ZnSO4 | 1 | SO4 | stainless-steel mesh | 2 | 1.6 | 20 | 81.1
128 | AL-KNPC-800 | 8.42 | 1.64 | 0 | 0 | 0 | 1949 | 961 |  | 1.133 | 0.519 |  | 0.4580759 | 2.325295 | 0.917 | 1M ZnSO4 | 1 | SO4 | stainless-steel mesh | 2 | 1.6 | 0.1 | 159.9
129 | AL-KNPC-800 | 8.42 | 1.64 | 0 | 0 | 0 | 1949 | 961 |  | 1.133 | 0.519 |  | 0.4580759 | 2.325295 | 0.917 | 1M ZnSO4 | 1 | SO4 | stainless-steel mesh | 2 | 1.6 | 0.2 | 139.2
130 | AL-KNPC-800 | 8.42 | 1.64 | 0 | 0 | 0 | 1949 | 961 |  | 1.133 | 0.519 |  | 0.4580759 | 2.325295 | 0.917 | 1M ZnSO4 | 1 | SO4 | stainless-steel mesh | 10 | 1.6 | 0.5 | 124.8
131 | AL-KNPC-800 | 8.42 | 1.64 | 0 | 0 | 0 | 1949 | 961 |  | 1.133 | 0.519 |  | 0.4580759 | 2.325295 | 0.917 | 1M ZnSO4 | 1 | SO4 | stainless-steel mesh | 10 | 1.6 | 1 | 116
132 | AL-KNPC-800 | 8.42 | 1.64 | 0 | 0 | 0 | 1949 | 961 |  | 1.133 | 0.519 |  | 0.4580759 | 2.325295 | 0.917 | 1M ZnSO4 | 1 | SO4 | stainless-steel mesh | 10 | 1.6 | 2 | 109.9
133 | AL-KNPC-800 | 8.42 | 1.64 | 0 | 0 | 0 | 1949 | 961 |  | 1.133 | 0.519 |  | 0.4580759 | 2.325295 | 0.917 | 1M ZnSO4 | 1 | SO4 | stainless-steel mesh | 10 | 1.6 | 5 | 101.9
134 | AL-KNPC-800 | 8.42 | 1.64 | 0 | 0 | 0 | 1949 | 961 |  | 1.133 | 0.519 |  | 0.4580759 | 2.325295 | 0.917 | 1M ZnSO4 | 1 | SO4 | stainless-steel mesh | 10 | 1.6 | 20 | 94
135 | AL-KNPC-900 | 5.52 | 0.89 | 0 | 0 | 0 | 2276 | 480 |  | 1.331 | 0.279 |  | 0.2096168 | 2.339192 | 0.872 | 1M ZnSO4 | 1 | SO4 | stainless-steel mesh | 2 | 1.6 | 0.1 | 114.2
136 | AL-KNPC-900 | 5.52 | 0.89 | 0 | 0 | 0 | 2276 | 480 |  | 1.331 | 0.279 |  | 0.2096168 | 2.339192 | 0.872 | 1M ZnSO4 | 1 | SO4 | stainless-steel mesh | 2 | 1.6 | 0.2 | 104.8
137 | AL-KNPC-900 | 5.52 | 0.89 | 0 | 0 | 0 | 2276 | 480 |  | 1.331 | 0.279 |  | 0.2096168 | 2.339192 | 0.872 | 1M ZnSO4 | 1 | SO4 | stainless-steel mesh | 2 | 1.6 | 0.5 | 95.6
138 | AL-KNPC-900 | 5.52 | 0.89 | 0 | 0 | 0 | 2276 | 480 |  | 1.331 | 0.279 |  | 0.2096168 | 2.339192 | 0.872 | 1M ZnSO4 | 1 | SO4 | stainless-steel mesh | 2 | 1.6 | 1 | 90
139 | AL-KNPC-900 | 5.52 | 0.89 | 0 | 0 | 0 | 2276 | 480 |  | 1.331 | 0.279 |  | 0.2096168 | 2.339192 | 0.872 | 1M ZnSO4 | 1 | SO4 | stainless-steel mesh | 2 | 1.6 | 2 | 86.8
140 | AL-KNPC-900 | 5.52 | 0.89 | 0 | 0 | 0 | 2276 | 480 |  | 1.331 | 0.279 |  | 0.2096168 | 2.339192 | 0.872 | 1M ZnSO4 | 1 | SO4 | stainless-steel mesh | 2 | 1.6 | 5 | 82.4
141 | AL-KNPC-900 | 5.52 | 0.89 | 0 | 0 | 0 | 2276 | 480 |  | 1.331 | 0.279 |  | 0.2096168 | 2.339192 | 0.872 | 1M ZnSO4 | 1 | SO4 | stainless-steel mesh | 2 | 1.6 | 20 | 78.5
142 | PCNF-3 | 7.71 | 0 | 0 | 0 | 0 | 804 | 500 | 304 | 0.315 |  |  | 0.6218905 | 1.567164 | 0.97 | 1M ZnSO4 | 1 | SO4 | stainless-steel mesh | 1.2 | 1.6 | 0.5 | 48.3 | 10.1016/j.apsusc.2020.145384
143 | PCNF-3 | 7.71 | 0 | 0 | 0 | 0 | 804 | 500 | 304 | 0.315 |  |  | 0.6218905 | 1.567164 | 0.97 | 1M ZnSO4 | 1 | SO4 | stainless-steel mesh | 1.2 | 1.6 | 1 | 43.4
144 | PCNF-3 | 7.71 | 0 | 0 | 0 | 0 | 804 | 500 | 304 | 0.315 |  |  | 0.6218905 | 1.567164 | 0.97 | 1M ZnSO4 | 1 | SO4 | stainless-steel mesh | 1.2 | 1.6 | 2 | 38.9
145 | PCNF-3 | 7.71 | 0 | 0 | 0 | 0 | 804 | 500 | 304 | 0.315 |  |  | 0.6218905 | 1.567164 | 0.97 | 1M ZnSO4 | 1 | SO4 | stainless-steel mesh | 1.2 | 1.6 | 3 | 36.5
146 | PCNF-3 | 7.71 | 0 | 0 | 0 | 0 | 804 | 500 | 304 | 0.315 |  |  | 0.6218905 | 1.567164 | 0.97 | 1M ZnSO4 | 1 | SO4 | stainless-steel mesh | 1.2 | 1.6 | 4 | 34.8
147 | PCNF-3 | 7.71 | 0 | 0 | 0 | 0 | 804 | 500 | 304 | 0.315 |  |  | 0.6218905 | 1.567164 | 0.97 | 1M ZnSO4 | 1 | SO4 | stainless-steel mesh | 1.2 | 1.6 | 5 | 33.2
148 | PCNF-3 | 7.71 | 0 | 0 | 0 | 0 | 804 | 500 | 304 | 0.315 |  |  | 0.6218905 | 1.567164 | 0.97 | 1M ZnSO4 | 1 | SO4 | stainless-steel mesh | 1.2 | 1.6 | 7 | 30.2
149 | PCNF-3 | 7.71 | 0 | 0 | 0 | 0 | 804 | 500 | 304 | 0.315 |  |  | 0.6218905 | 1.567164 | 0.97 | 1M ZnSO4 | 1 | SO4 | stainless-steel mesh | 1.2 | 1.6 | 10 | 26.7
150 | PCNF-3 | 7.71 | 0 | 0 | 0 | 0 | 804 | 500 | 304 | 0.315 |  |  | 0.6218905 | 1.567164 | 0.97 | 1M ZnSO4 | 1 | SO4 | stainless-steel mesh | 1.2 | 1.6 | 15 | 24.7
151 | PCNF-3 | 7.71 | 0 | 0 | 0 | 0 | 804 | 500 | 304 | 0.315 |  |  | 0.6218905 | 1.567164 | 0.97 | 1M ZnSO4 | 1 | SO4 | stainless-steel mesh | 1.2 | 1.6 | 20 | 21.6
152 | PCNF-4 | 8.06 | 0 | 0 | 0 | 0 | 1770 | 1020 | 750 | 0.721 |  |  | 0.5762712 | 1.629379 | 1.1 | 1M ZnSO4 | 1 | SO4 | stainless-steel mesh | 1.2 | 1.6 | 0.5 | 177.7
153 | PCNF-4 | 8.06 | 0 | 0 | 0 | 0 | 1770 | 1020 | 750 | 0.721 |  |  | 0.5762712 | 1.629379 | 1.1 | 1M ZnSO4 | 1 | SO4 | stainless-steel mesh | 1.2 | 1.6 | 1 | 148.5
154 | PCNF-4 | 8.06 | 0 | 0 | 0 | 0 | 1770 | 1020 | 750 | 0.721 |  |  | 0.5762712 | 1.629379 | 1.1 | 1M ZnSO4 | 1 | SO4 | stainless-steel mesh | 1.2 | 1.6 | 2 | 135.5
155 | PCNF-4 | 8.06 | 0 | 0 | 0 | 0 | 1770 | 1020 | 750 | 0.721 |  |  | 0.5762712 | 1.629379 | 1.1 | 1M ZnSO4 | 1 | SO4 | stainless-steel mesh | 1.2 | 1.6 | 3 | 127.9
156 | PCNF-4 | 8.06 | 0 | 0 | 0 | 0 | 1770 | 1020 | 750 | 0.721 |  |  | 0.5762712 | 1.629379 | 1.1 | 1M ZnSO4 | 1 | SO4 | stainless-steel mesh | 1.2 | 1.6 | 4 | 122.1
157 | PCNF-4 | 8.06 | 0 | 0 | 0 | 0 | 1770 | 1020 | 750 | 0.721 |  |  | 0.5762712 | 1.629379 | 1.1 | 1M ZnSO4 | 1 | SO4 | stainless-steel mesh | 1.2 | 1.6 | 5 | 117
158 | PCNF-4 | 8.06 | 0 | 0 | 0 | 0 | 1770 | 1020 | 750 | 0.721 |  |  | 0.5762712 | 1.629379 | 1.1 | 1M ZnSO4 | 1 | SO4 | stainless-steel mesh | 1.2 | 1.6 | 7 | 107.5
159 | PCNF-4 | 8.06 | 0 | 0 | 0 | 0 | 1770 | 1020 | 750 | 0.721 |  |  | 0.5762712 | 1.629379 | 1.1 | 1M ZnSO4 | 1 | SO4 | stainless-steel mesh | 1.2 | 1.6 | 10 | 102.9
160 | PCNF-4 | 8.06 | 0 | 0 | 0 | 0 | 1770 | 1020 | 750 | 0.721 |  |  | 0.5762712 | 1.629379 | 1.1 | 1M ZnSO4 | 1 | SO4 | stainless-steel mesh | 1.2 | 1.6 | 15 | 91.3
161 | PCNF-4 | 8.06 | 0 | 0 | 0 | 0 | 1770 | 1020 | 750 | 0.721 |  |  | 0.5762712 | 1.629379 | 1.1 | 1M ZnSO4 | 1 | SO4 | stainless-steel mesh | 1.2 | 1.6 | 20 | 85.5
162 | PCNF-5 | 9.3 | 0 | 0 | 0 | 0 | 1781 | 950 | 831 | 0.784 |  |  | 0.5334082 | 1.760809 | 1.18 | 1M ZnSO4 | 1 | SO4 | stainless-steel mesh | 1.2 | 1.6 | 0.5 | 108.2
163 | PCNF-5 | 9.3 | 0 | 0 | 0 | 0 | 1781 | 950 | 831 | 0.784 |  |  | 0.5334082 | 1.760809 | 1.18 | 1M ZnSO4 | 1 | SO4 | stainless-steel mesh | 1.2 | 1.6 | 1 | 96.6
164 | PCNF-5 | 9.3 | 0 | 0 | 0 | 0 | 1781 | 950 | 831 | 0.784 |  |  | 0.5334082 | 1.760809 | 1.18 | 1M ZnSO4 | 1 | SO4 | stainless-steel mesh | 1.2 | 1.6 | 2 | 86.9
165 | PCNF-5 | 9.3 | 0 | 0 | 0 | 0 | 1781 | 950 | 831 | 0.784 |  |  | 0.5334082 | 1.760809 | 1.18 | 1M ZnSO4 | 1 | SO4 | stainless-steel mesh | 1.2 | 1.6 | 3 | 82
166 | PCNF-5 | 9.3 | 0 | 0 | 0 | 0 | 1781 | 950 | 831 | 0.784 |  |  | 0.5334082 | 1.760809 | 1.18 | 1M ZnSO4 | 1 | SO4 | stainless-steel mesh | 1.2 | 1.6 | 4 | 78.7
167 | PCNF-5 | 9.3 | 0 | 0 | 0 | 0 | 1781 | 950 | 831 | 0.784 |  |  | 0.5334082 | 1.760809 | 1.18 | 1M ZnSO4 | 1 | SO4 | stainless-steel mesh | 1.2 | 1.6 | 5 | 75.2
168 | PCNF-5 | 9.3 | 0 | 0 | 0 | 0 | 1781 | 950 | 831 | 0.784 |  |  | 0.5334082 | 1.760809 | 1.18 | 1M ZnSO4 | 1 | SO4 | stainless-steel mesh | 1.2 | 1.6 | 7 | 72
169 | PCNF-5 | 9.3 | 0 | 0 | 0 | 0 | 1781 | 950 | 831 | 0.784 |  |  | 0.5334082 | 1.760809 | 1.18 | 1M ZnSO4 | 1 | SO4 | stainless-steel mesh | 1.2 | 1.6 | 10 | 67.1
170 | PCNF-5 | 9.3 | 0 | 0 | 0 | 0 | 1781 | 950 | 831 | 0.784 |  |  | 0.5334082 | 1.760809 | 1.18 | 1M ZnSO4 | 1 | SO4 | stainless-steel mesh | 1.2 | 1.6 | 15 | 60.5
171 | PCNF-5 | 9.3 | 0 | 0 | 0 | 0 | 1781 | 950 | 831 | 0.784 |  |  | 0.5334082 | 1.760809 | 1.18 | 1M ZnSO4 | 1 | SO4 | stainless-steel mesh | 1.2 | 1.6 | 20 | 57
172 | MSHPC1.5-800 | 6.99 | 1.59 | 0 | 0 | 0 | 2465.9 |  |  | 1.29 | 0.68 |  | 0 | 2.092542 | 0.912 | 2M ZnSO4 | 2 | SO4 | nickel foam | 2 | 1.8 | 0.05 | 108.5 | 10.1016/j.est.2023.106900
173 | MSHPC1.5-800 | 6.99 | 1.59 | 0 | 0 | 0 | 2465.9 |  |  | 1.29 | 0.68 |  | 0 | 2.092542 | 0.912 | 2M ZnSO4 | 2 | SO4 | nickel foam | 2 | 1.8 | 0.1 | 85.9
174 | MSHPC1.5-800 | 6.99 | 1.59 | 0 | 0 | 0 | 2465.9 |  |  | 1.29 | 0.68 |  | 0 | 2.092542 | 0.912 | 2M ZnSO4 | 2 | SO4 | nickel foam | 2 | 1.8 | 0.2 | 73.1
175 | MSHPC1.5-800 | 6.99 | 1.59 | 0 | 0 | 0 | 2465.9 |  |  | 1.29 | 0.68 |  | 0 | 2.092542 | 0.912 | 2M ZnSO4 | 2 | SO4 | nickel foam | 2 | 1.8 | 0.3 | 68.7
176 | MSHPC1.5-800 | 6.99 | 1.59 | 0 | 0 | 0 | 2465.9 |  |  | 1.29 | 0.68 |  | 0 | 2.092542 | 0.912 | 2M ZnSO4 | 2 | SO4 | nickel foam | 2 | 1.8 | 0.5 | 65
177 | MSHPC1.5-800 | 6.99 | 1.59 | 0 | 0 | 0 | 2465.9 |  |  | 1.29 | 0.68 |  | 0 | 2.092542 | 0.912 | 2M ZnSO4 | 2 | SO4 | nickel foam | 2 | 1.8 | 1 | 60.8
178 | MSHPC1.5-800 | 6.99 | 1.59 | 0 | 0 | 0 | 2465.9 |  |  | 1.29 | 0.68 |  | 0 | 2.092542 | 0.912 | 2M ZnSO4 | 2 | SO4 | nickel foam | 2 | 1.8 | 2 | 55.3
179 | MSHPC1.5-800 | 6.99 | 1.59 | 0 | 0 | 0 | 2465.9 |  |  | 1.29 | 0.68 |  | 0 | 2.092542 | 0.912 | 2M ZnSO4 | 2 | SO4 | nickel foam | 2 | 1.8 | 3 | 52.7
180 | MSHPC1.5-800 | 6.99 | 1.59 | 0 | 0 | 0 | 2465.9 |  |  | 1.29 | 0.68 |  | 0 | 2.092542 | 0.912 | 2M ZnSO4 | 2 | SO4 | nickel foam | 2 | 1.8 | 5 | 49.2
181 | MSHPC1.5-800 | 6.99 | 1.59 | 0 | 0 | 0 | 2465.9 |  |  | 1.29 | 0.68 |  | 0 | 2.092542 | 0.912 | 2M ZnSO4 | 2 | SO4 | nickel foam | 2 | 1.8 | 10 | 44.5
182 | MSHPC1.5-800 | 6.99 | 1.59 | 0 | 0 | 0 | 2465.9 |  |  | 1.29 | 0.68 |  | 0 | 2.092542 | 0.912 | 2M ZnSO4 | 2 | SO4 | nickel foam | 2 | 1.8 | 15 | 41.6
183 | MSHPC1.5-800 | 6.99 | 1.59 | 0 | 0 | 0 | 2465.9 |  |  | 1.29 | 0.68 |  | 0 | 2.092542 | 0.912 | 2M ZnSO4 | 2 | SO4 | nickel foam | 2 | 1.8 | 20 | 41
184 | CBPC | 7.87 | 1.93 | 0 | 4 | 0 | 3082 |  |  | 1.42 | 0.66 | 0.66 | 0 | 1.842959 | 1.72 | 2M ZnSO4 | 2 | SO4 | stainless-steel mesh |  | 1.6 | 0.2 | 142.7 | 10.1021/acs.langmuir.3c00488
185 | CBPC | 7.87 | 1.93 | 0 | 4 | 0 | 3082 |  |  | 1.42 | 0.66 | 0.66 | 0 | 1.842959 | 1.72 | 2M ZnSO4 | 2 | SO4 | stainless-steel mesh |  | 1.6 | 0.5 | 125
186 | CBPC | 7.87 | 1.93 | 0 | 4 | 0 | 3082 |  |  | 1.42 | 0.66 | 0.66 | 0 | 1.842959 | 1.72 | 2M ZnSO4 | 2 | SO4 | stainless-steel mesh |  | 1.6 | 1 | 109.6
187 | CBPC | 7.87 | 1.93 | 0 | 4 | 0 | 3082 |  |  | 1.42 | 0.66 | 0.66 | 0 | 1.842959 | 1.72 | 2M ZnSO4 | 2 | SO4 | stainless-steel mesh |  | 1.6 | 2 | 97.2
188 | CBPC | 7.87 | 1.93 | 0 | 4 | 0 | 3082 |  |  | 1.42 | 0.66 | 0.66 | 0 | 1.842959 | 1.72 | 2M ZnSO4 | 2 | SO4 | stainless-steel mesh |  | 1.6 | 3 | 89.9
189 | CBPC | 7.87 | 1.93 | 0 | 4 | 0 | 3082 |  |  | 1.42 | 0.66 | 0.66 | 0 | 1.842959 | 1.72 | 2M ZnSO4 | 2 | SO4 | stainless-steel mesh |  | 1.6 | 5 | 82.7
190 | NTC | 3.9 | 9.7 | 0 | 0 | 0 | 844 | 653 | 191 | 0.41 |  |  | 0.7736967 | 1.943128 | 0.99 | 1M ZnSO4 | 1 | SO4 | freestanding | 1 | 2 | 0.1 | 189.4 | 10.1002/adfm.201909725
191 | NTC | 3.9 | 9.7 | 0 | 0 | 0 | 844 | 653 | 191 | 0.41 |  |  | 0.7736967 | 1.943128 | 0.99 | 1M ZnSO4 | 1 | SO4 | freestanding | 1 | 2 | 0.2 | 154.5
192 | NTC | 3.9 | 9.7 | 0 | 0 | 0 | 844 | 653 | 191 | 0.41 |  |  | 0.7736967 | 1.943128 | 0.99 | 1M ZnSO4 | 1 | SO4 | freestanding | 1 | 2 | 0.5 | 131.5
193 | NTC | 3.9 | 9.7 | 0 | 0 | 0 | 844 | 653 | 191 | 0.41 |  |  | 0.7736967 | 1.943128 | 0.99 | 1M ZnSO4 | 1 | SO4 | freestanding | 1 | 2 | 1 | 130.4
194 | NTC | 3.9 | 9.7 | 0 | 0 | 0 | 844 | 653 | 191 | 0.41 |  |  | 0.7736967 | 1.943128 | 0.99 | 1M ZnSO4 | 1 | SO4 | freestanding | 1 | 2 | 2 | 117.9
195 | NTC | 3.9 | 9.7 | 0 | 0 | 0 | 844 | 653 | 191 | 0.41 |  |  | 0.7736967 | 1.943128 | 0.99 | 1M ZnSO4 | 1 | SO4 | freestanding | 1 | 2 | 3 | 112.3
196 | NTC | 3.9 | 9.7 | 0 | 0 | 0 | 844 | 653 | 191 | 0.41 |  |  | 0.7736967 | 1.943128 | 0.99 | 1M ZnSO4 | 1 | SO4 | freestanding | 1 | 2 | 4 | 107.7
197 | NTC | 3.9 | 9.7 | 0 | 0 | 0 | 844 | 653 | 191 | 0.41 |  |  | 0.7736967 | 1.943128 | 0.99 | 1M ZnSO4 | 1 | SO4 | freestanding | 1 | 2 | 5 | 104.9
198 | NTC | 3.9 | 9.7 | 0 | 0 | 0 | 844 | 653 | 191 | 0.41 |  |  | 0.7736967 | 1.943128 | 0.99 | 1M ZnSO4 | 1 | SO4 | freestanding | 1 | 2 | 7 | 102.2
199 | NTC | 3.9 | 9.7 | 0 | 0 | 0 | 844 | 653 | 191 | 0.41 |  |  | 0.7736967 | 1.943128 | 0.99 | 1M ZnSO4 | 1 | SO4 | freestanding | 1 | 2 | 10 | 100.3
200 | MEHC-1 | 4.81 | 1.09 | 0 | 0 | 0 | 972.4 | 222.7 | 749.7 | 1.67 |  | 1.38 | 0.229021 | 6.869601 | 0.82 | 2M ZnSO4 | 2 | SO4 | stainless-steel mesh | 2.5 | 1.6 | 0.2 | 104.9 | 10.1016/j.electacta.2021.138170
201 | MEHC-1 | 4.81 | 1.09 | 0 | 0 | 0 | 972.4 | 222.7 | 749.7 | 1.67 |  | 1.38 | 0.229021 | 6.869601 | 0.82 | 2M ZnSO4 | 2 | SO4 | stainless-steel mesh | 2.5 | 1.6 | 0.5 | 91
202 | MEHC-1 | 4.81 | 1.09 | 0 | 0 | 0 | 972.4 | 222.7 | 749.7 | 1.67 |  | 1.38 | 0.229021 | 6.869601 | 0.82 | 2M ZnSO4 | 2 | SO4 | stainless-steel mesh | 2.5 | 1.6 | 1 | 84.9
203 | MEHC-1 | 4.81 | 1.09 | 0 | 0 | 0 | 972.4 | 222.7 | 749.7 | 1.67 |  | 1.38 | 0.229021 | 6.869601 | 0.82 | 2M ZnSO4 | 2 | SO4 | stainless-steel mesh | 2.5 | 1.6 | 2 | 78.2
204 | MEHC-1 | 4.81 | 1.09 | 0 | 0 | 0 | 972.4 | 222.7 | 749.7 | 1.67 |  | 1.38 | 0.229021 | 6.869601 | 0.82 | 2M ZnSO4 | 2 | SO4 | stainless-steel mesh | 2.5 | 1.6 | 3 | 74.2
205 | MEHC-1 | 4.81 | 1.09 | 0 | 0 | 0 | 972.4 | 222.7 | 749.7 | 1.67 |  | 1.38 | 0.229021 | 6.869601 | 0.82 | 2M ZnSO4 | 2 | SO4 | stainless-steel mesh | 2.5 | 1.6 | 4 | 70.8
206 | MEHC-1 | 4.81 | 1.09 | 0 | 0 | 0 | 972.4 | 222.7 | 749.7 | 1.67 |  | 1.38 | 0.229021 | 6.869601 | 0.82 | 2M ZnSO4 | 2 | SO4 | stainless-steel mesh | 2.5 | 1.6 | 5 | 68.5
207 | MEHC-1 | 4.81 | 1.09 | 0 | 0 | 0 | 972.4 | 222.7 | 749.7 | 1.67 |  | 1.38 | 0.229021 | 6.869601 | 0.82 | 2M ZnSO4 | 2 | SO4 | stainless-steel mesh | 2.5 | 1.6 | 10 | 60.3
208 | MEHC-1 | 4.81 | 1.09 | 0 | 0 | 0 | 972.4 | 222.7 | 749.7 | 1.67 |  | 1.38 | 0.229021 | 6.869601 | 0.82 | 2M ZnSO4 | 2 | SO4 | stainless-steel mesh | 2.5 | 1.6 | 15 | 56.5
209 | MEHC-1 | 4.81 | 1.09 | 0 | 0 | 0 | 972.4 | 222.7 | 749.7 | 1.67 |  | 1.38 | 0.229021 | 6.869601 | 0.82 | 2M ZnSO4 | 2 | SO4 | stainless-steel mesh | 2.5 | 1.6 | 20 | 52.1
210 | MEHC-1 | 4.81 | 1.09 | 0 | 0 | 0 | 972.4 | 222.7 | 749.7 | 1.67 |  | 1.38 | 0.229021 | 6.869601 | 0.82 | 2M ZnSO4 | 2 | SO4 | stainless-steel mesh | 2.5 | 1.6 | 30 | 44.8
211 | MEHC-3 | 4.89 | 1.74 | 0 | 0 | 0 | 1666.8 | 178.1 | 1488.7 | 2.42 |  | 2.13 | 0.1068515 | 5.807535 | 0.88 | 2M ZnSO4 | 2 | SO4 | stainless-steel mesh | 2.5 | 1.6 | 0.2 | 132.9
212 | MEHC-3 | 4.89 | 1.74 | 0 | 0 | 0 | 1666.8 | 178.1 | 1488.7 | 2.42 |  | 2.13 | 0.1068515 | 5.807535 | 0.88 | 2M ZnSO4 | 2 | SO4 | stainless-steel mesh | 2.5 | 1.6 | 0.5 | 114.4
213 | MEHC-3 | 4.89 | 1.74 | 0 | 0 | 0 | 1666.8 | 178.1 | 1488.7 | 2.42 |  | 2.13 | 0.1068515 | 5.807535 | 0.88 | 2M ZnSO4 | 2 | SO4 | stainless-steel mesh | 2.5 | 1.6 | 1 | 108.9
214 | MEHC-3 | 4.89 | 1.74 | 0 | 0 | 0 | 1666.8 | 178.1 | 1488.7 | 2.42 |  | 2.13 | 0.1068515 | 5.807535 | 0.88 | 2M ZnSO4 | 2 | SO4 | stainless-steel mesh | 2.5 | 1.6 | 2 | 99.4
215 | MEHC-3 | 4.89 | 1.74 | 0 | 0 | 0 | 1666.8 | 178.1 | 1488.7 | 2.42 |  | 2.13 | 0.1068515 | 5.807535 | 0.88 | 2M ZnSO4 | 2 | SO4 | stainless-steel mesh | 2.5 | 1.6 | 3 | 95.6
216 | MEHC-3 | 4.89 | 1.74 | 0 | 0 | 0 | 1666.8 | 178.1 | 1488.7 | 2.42 |  | 2.13 | 0.1068515 | 5.807535 | 0.88 | 2M ZnSO4 | 2 | SO4 | stainless-steel mesh | 2.5 | 1.6 | 4 | 91.1
217 | MEHC-3 | 4.89 | 1.74 | 0 | 0 | 0 | 1666.8 | 178.1 | 1488.7 | 2.42 |  | 2.13 | 0.1068515 | 5.807535 | 0.88 | 2M ZnSO4 | 2 | SO4 | stainless-steel mesh | 2.5 | 1.6 | 5 | 89.9
218 | MEHC-3 | 4.89 | 1.74 | 0 | 0 | 0 | 1666.8 | 178.1 | 1488.7 | 2.42 |  | 2.13 | 0.1068515 | 5.807535 | 0.88 | 2M ZnSO4 | 2 | SO4 | stainless-steel mesh | 2.5 | 1.6 | 10 | 83.3
219 | MEHC-3 | 4.89 | 1.74 | 0 | 0 | 0 | 1666.8 | 178.1 | 1488.7 | 2.42 |  | 2.13 | 0.1068515 | 5.807535 | 0.88 | 2M ZnSO4 | 2 | SO4 | stainless-steel mesh | 2.5 | 1.6 | 15 | 80.8
220 | MEHC-3 | 4.89 | 1.74 | 0 | 0 | 0 | 1666.8 | 178.1 | 1488.7 | 2.42 |  | 2.13 | 0.1068515 | 5.807535 | 0.88 | 2M ZnSO4 | 2 | SO4 | stainless-steel mesh | 2.5 | 1.6 | 20 | 76.6
221 | MEHC-3 | 4.89 | 1.74 | 0 | 0 | 0 | 1666.8 | 178.1 | 1488.7 | 2.42 |  | 2.13 | 0.1068515 | 5.807535 | 0.88 | 2M ZnSO4 | 2 | SO4 | stainless-steel mesh | 2.5 | 1.6 | 30 | 73.3
222 | MEHC-3 | 4.89 | 1.74 | 0 | 0 | 0 | 1666.8 | 178.1 | 1488.7 | 2.42 |  | 2.13 | 0.1068515 | 5.807535 | 0.88 | 2M ZnSO4 | 2 | SO4 | stainless-steel mesh | 2.5 | 1.6 | 40 | 68.8
223 | MEHC-3 | 4.89 | 1.74 | 0 | 0 | 0 | 1666.8 | 178.1 | 1488.7 | 2.42 |  | 2.13 | 0.1068515 | 5.807535 | 0.88 | 2M ZnSO4 | 2 | SO4 | stainless-steel mesh | 2.5 | 1.6 | 50 | 65.2
224 | MEHC-5 | 6.42 | 2.75 | 0 | 0 | 0 | 1301.6 | 126.5 | 1175.1 | 3.04 |  | 2.83 | 0.09718808 | 9.342348 | 0.92 | 2M ZnSO4 | 2 | SO4 | stainless-steel mesh | 2.5 | 1.6 | 0.2 | 67.8
225 | MEHC-5 | 6.42 | 2.75 | 0 | 0 | 0 | 1301.6 | 126.5 | 1175.1 | 3.04 |  | 2.83 | 0.09718808 | 9.342348 | 0.92 | 2M ZnSO4 | 2 | SO4 | stainless-steel mesh | 2.5 | 1.6 | 0.5 | 59.8
226 | MEHC-5 | 6.42 | 2.75 | 0 | 0 | 0 | 1301.6 | 126.5 | 1175.1 | 3.04 |  | 2.83 | 0.09718808 | 9.342348 | 0.92 | 2M ZnSO4 | 2 | SO4 | stainless-steel mesh | 2.5 | 1.6 | 1 | 56.8
227 | MEHC-5 | 6.42 | 2.75 | 0 | 0 | 0 | 1301.6 | 126.5 | 1175.1 | 3.04 |  | 2.83 | 0.09718808 | 9.342348 | 0.92 | 2M ZnSO4 | 2 | SO4 | stainless-steel mesh | 2.5 | 1.6 | 2 | 53.2
228 | MEHC-5 | 6.42 | 2.75 | 0 | 0 | 0 | 1301.6 | 126.5 | 1175.1 | 3.04 |  | 2.83 | 0.09718808 | 9.342348 | 0.92 | 2M ZnSO4 | 2 | SO4 | stainless-steel mesh | 2.5 | 1.6 | 3 | 51.7
229 | MEHC-5 | 6.42 | 2.75 | 0 | 0 | 0 | 1301.6 | 126.5 | 1175.1 | 3.04 |  | 2.83 | 0.09718808 | 9.342348 | 0.92 | 2M ZnSO4 | 2 | SO4 | stainless-steel mesh | 2.5 | 1.6 | 4 | 49.9
230 | MEHC-5 | 6.42 | 2.75 | 0 | 0 | 0 | 1301.6 | 126.5 | 1175.1 | 3.04 |  | 2.83 | 0.09718808 | 9.342348 | 0.92 | 2M ZnSO4 | 2 | SO4 | stainless-steel mesh | 2.5 | 1.6 | 5 | 49.2
231 | MEHC-5 | 6.42 | 2.75 | 0 | 0 | 0 | 1301.6 | 126.5 | 1175.1 | 3.04 |  | 2.83 | 0.09718808 | 9.342348 | 0.92 | 2M ZnSO4 | 2 | SO4 | stainless-steel mesh | 2.5 | 1.6 | 10 | 45.5
232 | MEHC-5 | 6.42 | 2.75 | 0 | 0 | 0 | 1301.6 | 126.5 | 1175.1 | 3.04 |  | 2.83 | 0.09718808 | 9.342348 | 0.92 | 2M ZnSO4 | 2 | SO4 | stainless-steel mesh | 2.5 | 1.6 | 15 | 43.7
233 | MEHC-5 | 6.42 | 2.75 | 0 | 0 | 0 | 1301.6 | 126.5 | 1175.1 | 3.04 |  | 2.83 | 0.09718808 | 9.342348 | 0.92 | 2M ZnSO4 | 2 | SO4 | stainless-steel mesh | 2.5 | 1.6 | 20 | 41.1
234 | MEHC-5 | 6.42 | 2.75 | 0 | 0 | 0 | 1301.6 | 126.5 | 1175.1 | 3.04 |  | 2.83 | 0.09718808 | 9.342348 | 0.92 | 2M ZnSO4 | 2 | SO4 | stainless-steel mesh | 2.5 | 1.6 | 30 | 37.4
235 | CK | 4.77 | 0 | 0 | 0 | 0 | 1644 | 1292 |  | 0.96 | 0.548 |  | 0.5708333 | 2.335766 | 1.06 | 1M ZnSO4 | 1 | SO4 | freestanding | 1.77 | 1.6 | 0.1 | 52.9 | 10.1039/D1TA03501K
236 | CK | 4.77 | 0 | 0 | 0 | 0 | 1644 | 1292 |  | 0.96 | 0.548 |  | 0.5708333 | 2.335766 | 1.06 | 1M ZnSO4 | 1 | SO4 | freestanding | 1.77 | 1.6 | 0.2 | 48.7
237 | CK | 4.77 | 0 | 0 | 0 | 0 | 1644 | 1292 |  | 0.96 | 0.548 |  | 0.5708333 | 2.335766 | 1.06 | 1M ZnSO4 | 1 | SO4 | freestanding | 1.77 | 1.6 | 0.5 | 43.8
238 | CK | 4.77 | 0 | 0 | 0 | 0 | 1644 | 1292 |  | 0.96 | 0.548 |  | 0.5708333 | 2.335766 | 1.06 | 1M ZnSO4 | 1 | SO4 | freestanding | 1.77 | 1.6 | 1 | 40
239 | CK | 4.77 | 0 | 0 | 0 | 0 | 1644 | 1292 |  | 0.96 | 0.548 |  | 0.5708333 | 2.335766 | 1.06 | 1M ZnSO4 | 1 | SO4 | freestanding | 1.77 | 1.6 | 2 | 36.5
240 | CK | 4.77 | 0 | 0 | 0 | 0 | 1644 | 1292 |  | 0.96 | 0.548 |  | 0.5708333 | 2.335766 | 1.06 | 1M ZnSO4 | 1 | SO4 | freestanding | 1.77 | 1.6 | 5 | 31.4
241 | CK | 4.77 | 0 | 0 | 0 | 0 | 1644 | 1292 |  | 0.96 | 0.548 |  | 0.5708333 | 2.335766 | 1.06 | 1M ZnSO4 | 1 | SO4 | freestanding | 1.77 | 1.6 | 10 | 26.9
242 | CK | 4.77 | 0 | 0 | 0 | 0 | 1644 | 1292 |  | 0.96 | 0.548 |  | 0.5708333 | 2.335766 | 1.06 | 1M ZnSO4 | 1 | SO4 | freestanding | 1.77 | 1.6 | 20 | 21.4
243 | CNPK | 4.43 | 2.62 | 0 | 0 | 2.14 | 2038 | 980 |  | 1.29 | 0.428 |  | 0.3317829 | 2.531894 | 1.12 | 1M ZnSO4 | 1 | SO4 | freestanding | 1.77 | 1.6 | 0.1 | 103.2
244 | CNPK | 4.43 | 2.62 | 0 | 0 | 2.14 | 2038 | 980 |  | 1.29 | 0.428 |  | 0.3317829 | 2.531894 | 1.12 | 1M ZnSO4 | 1 | SO4 | freestanding | 1.77 | 1.6 | 0.2 | 93.7
245 | CNPK | 4.43 | 2.62 | 0 | 0 | 2.14 | 2038 | 980 |  | 1.29 | 0.428 |  | 0.3317829 | 2.531894 | 1.12 | 1M ZnSO4 | 1 | SO4 | freestanding | 1.77 | 1.6 | 0.5 | 85.3
246 | CNPK | 4.43 | 2.62 | 0 | 0 | 2.14 | 2038 | 980 |  | 1.29 | 0.428 |  | 0.3317829 | 2.531894 | 1.12 | 1M ZnSO4 | 1 | SO4 | freestanding | 1.77 | 1.6 | 1 | 80.3
247 | CNPK | 4.43 | 2.62 | 0 | 0 | 2.14 | 2038 | 980 |  | 1.29 | 0.428 |  | 0.3317829 | 2.531894 | 1.12 | 1M ZnSO4 | 1 | SO4 | freestanding | 1.77 | 1.6 | 2 | 74.7
248 | CNPK | 4.43 | 2.62 | 0 | 0 | 2.14 | 2038 | 980 |  | 1.29 | 0.428 |  | 0.3317829 | 2.531894 | 1.12 | 1M ZnSO4 | 1 | SO4 | freestanding | 1.77 | 1.6 | 5 | 68.2
249 | CNPK | 4.43 | 2.62 | 0 | 0 | 2.14 | 2038 | 980 |  | 1.29 | 0.428 |  | 0.3317829 | 2.531894 | 1.12 | 1M ZnSO4 | 1 | SO4 | freestanding | 1.77 | 1.6 | 10 | 61
250 | CNPK | 4.43 | 2.62 | 0 | 0 | 2.14 | 2038 | 980 |  | 1.29 | 0.428 |  | 0.3317829 | 2.531894 | 1.12 | 1M ZnSO4 | 1 | SO4 | freestanding | 1.77 | 1.6 | 20 | 52.8
251 | NOPC | 9.1 | 3.1 | 0 | 0 | 0 | 1055 |  |  | 0.95 | 0.35 |  | 0.3684211 | 3.601896 | 1.06 | 2M ZnSO4 | 2 | SO4 | stainless-steel mesh | 1 | 1.7 | 0.1 | 230 | 10.1016/j.jelechem.2023.117965
252 | NOPC | 9.1 | 3.1 | 0 | 0 | 0 | 1055 |  |  | 0.95 | 0.35 |  | 0.3684211 | 3.601896 | 1.06 | 2M ZnSO4 | 2 | SO4 | stainless-steel mesh | 1 | 1.7 | 0.2 | 165
253 | NOPC | 9.1 | 3.1 | 0 | 0 | 0 | 1055 |  |  | 0.95 | 0.35 |  | 0.3684211 | 3.601896 | 1.06 | 2M ZnSO4 | 2 | SO4 | stainless-steel mesh | 1 | 1.7 | 0.5 | 150
254 | NOPC | 9.1 | 3.1 | 0 | 0 | 0 | 1055 |  |  | 0.95 | 0.35 |  | 0.3684211 | 3.601896 | 1.06 | 2M ZnSO4 | 2 | SO4 | stainless-steel mesh | 1 | 1.7 | 1 | 137
255 | NOPC | 9.1 | 3.1 | 0 | 0 | 0 | 1055 |  |  | 0.95 | 0.35 |  | 0.3684211 | 3.601896 | 1.06 | 2M ZnSO4 | 2 | SO4 | stainless-steel mesh | 1 | 1.7 | 2 | 127
256 | NOPC | 9.1 | 3.1 | 0 | 0 | 0 | 1055 |  |  | 0.95 | 0.35 |  | 0.3684211 | 3.601896 | 1.06 | 2M ZnSO4 | 2 | SO4 | stainless-steel mesh | 1 | 1.7 | 5 | 122
257 | NOPC | 9.1 | 3.1 | 0 | 0 | 0 | 1055 |  |  | 0.95 | 0.35 |  | 0.3684211 | 3.601896 | 1.06 | 2M ZnSO4 | 2 | SO4 | stainless-steel mesh | 1 | 1.7 | 10 | 118
258 | PGCN | 6.1 | 7.2 | 0 | 0 | 0 | 1843 | 663 | 1180 | 1.1 | 0.34 |  | 0.3090909 | 2.387412 | 1.01 | 2M ZnSO4 | 2 | SO4 | stainless-steel mesh | 1 | 1.6 | 0.5 | 181 | 10.1016/j.jcis.2024.02.181
259 | PGCN | 6.1 | 7.2 | 0 | 0 | 0 | 1843 | 663 | 1180 | 1.1 | 0.34 |  | 0.3090909 | 2.387412 | 1.01 | 2M ZnSO4 | 2 | SO4 | stainless-steel mesh | 1 | 1.6 | 1 | 153.3
260 | PGCN | 6.1 | 7.2 | 0 | 0 | 0 | 1843 | 663 | 1180 | 1.1 | 0.34 |  | 0.3090909 | 2.387412 | 1.01 | 2M ZnSO4 | 2 | SO4 | stainless-steel mesh | 1 | 1.6 | 2 | 137.2
261 | PGCN | 6.1 | 7.2 | 0 | 0 | 0 | 1843 | 663 | 1180 | 1.1 | 0.34 |  | 0.3090909 | 2.387412 | 1.01 | 2M ZnSO4 | 2 | SO4 | stainless-steel mesh | 1 | 1.6 | 3 | 130.2
262 | PGCN | 6.1 | 7.2 | 0 | 0 | 0 | 1843 | 663 | 1180 | 1.1 | 0.34 |  | 0.3090909 | 2.387412 | 1.01 | 2M ZnSO4 | 2 | SO4 | stainless-steel mesh | 1 | 1.6 | 5 | 121.7
263 | PGCN | 6.1 | 7.2 | 0 | 0 | 0 | 1843 | 663 | 1180 | 1.1 | 0.34 |  | 0.3090909 | 2.387412 | 1.01 | 2M ZnSO4 | 2 | SO4 | stainless-steel mesh | 1 | 1.6 | 10 | 110.4
264 | PGCN | 6.1 | 7.2 | 0 | 0 | 0 | 1843 | 663 | 1180 | 1.1 | 0.34 |  | 0.3090909 | 2.387412 | 1.01 | 2M ZnSO4 | 2 | SO4 | stainless-steel mesh | 1 | 1.6 | 15 | 104
265 | GCN | 4.2 | 6.3 | 0 | 0 | 0 | 543 | 192 | 351 | 0.9 | 0.1 |  | 0.1111111 | 6.629834 | 0.99 | 2M ZnSO4 | 2 | SO4 | stainless-steel mesh | 1 | 1.6 | 0.5 | 110
266 | GCN | 4.2 | 6.3 | 0 | 0 | 0 | 543 | 192 | 351 | 0.9 | 0.1 |  | 0.1111111 | 6.629834 | 0.99 | 2M ZnSO4 | 2 | SO4 | stainless-steel mesh | 1 | 1.6 | 1 | 97.8
267 | GCN | 4.2 | 6.3 | 0 | 0 | 0 | 543 | 192 | 351 | 0.9 | 0.1 |  | 0.1111111 | 6.629834 | 0.99 | 2M ZnSO4 | 2 | SO4 | stainless-steel mesh | 1 | 1.6 | 2 | 89.8
268 | GCN | 4.2 | 6.3 | 0 | 0 | 0 | 543 | 192 | 351 | 0.9 | 0.1 |  | 0.1111111 | 6.629834 | 0.99 | 2M ZnSO4 | 2 | SO4 | stainless-steel mesh | 1 | 1.6 | 3 | 84.9
269 | GCN | 4.2 | 6.3 | 0 | 0 | 0 | 543 | 192 | 351 | 0.9 | 0.1 |  | 0.1111111 | 6.629834 | 0.99 | 2M ZnSO4 | 2 | SO4 | stainless-steel mesh | 1 | 1.6 | 5 | 78.4
270 | GCN | 4.2 | 6.3 | 0 | 0 | 0 | 543 | 192 | 351 | 0.9 | 0.1 |  | 0.1111111 | 6.629834 | 0.99 | 2M ZnSO4 | 2 | SO4 | stainless-steel mesh | 1 | 1.6 | 10 | 67.2
271 | GCN | 4.2 | 6.3 | 0 | 0 | 0 | 543 | 192 | 351 | 0.9 | 0.1 |  | 0.1111111 | 6.629834 | 0.99 | 2M ZnSO4 | 2 | SO4 | stainless-steel mesh | 1 | 1.6 | 15 | 58.2
272 | PCN | 10.8 | 5.7 | 0 | 0 | 0 | 1454 | 177 | 1277 | 0.83 | 0.09 |  | 0.1084337 | 2.283356 | 1.05 | 2M ZnSO4 | 2 | SO4 | stainless-steel mesh | 1 | 1.6 | 0.5 | 98
273 | PCN | 10.8 | 5.7 | 0 | 0 | 0 | 1454 | 177 | 1277 | 0.83 | 0.09 |  | 0.1084337 | 2.283356 | 1.05 | 2M ZnSO4 | 2 | SO4 | stainless-steel mesh | 1 | 1.6 | 1 | 81.7
274 | PCN | 10.8 | 5.7 | 0 | 0 | 0 | 1454 | 177 | 1277 | 0.83 | 0.09 |  | 0.1084337 | 2.283356 | 1.05 | 2M ZnSO4 | 2 | SO4 | stainless-steel mesh | 1 | 1.6 | 2 | 72.2
275 | PCN | 10.8 | 5.7 | 0 | 0 | 0 | 1454 | 177 | 1277 | 0.83 | 0.09 |  | 0.1084337 | 2.283356 | 1.05 | 2M ZnSO4 | 2 | SO4 | stainless-steel mesh | 1 | 1.6 | 3 | 67
276 | PCN | 10.8 | 5.7 | 0 | 0 | 0 | 1454 | 177 | 1277 | 0.83 | 0.09 |  | 0.1084337 | 2.283356 | 1.05 | 2M ZnSO4 | 2 | SO4 | stainless-steel mesh | 1 | 1.6 | 5 | 60.7
277 | PCN | 10.8 | 5.7 | 0 | 0 | 0 | 1454 | 177 | 1277 | 0.83 | 0.09 |  | 0.1084337 | 2.283356 | 1.05 | 2M ZnSO4 | 2 | SO4 | stainless-steel mesh | 1 | 1.6 | 10 | 50.9
278 | PCN | 10.8 | 5.7 | 0 | 0 | 0 | 1454 | 177 | 1277 | 0.83 | 0.09 |  | 0.1084337 | 2.283356 | 1.05 | 2M ZnSO4 | 2 | SO4 | stainless-steel mesh | 1 | 1.6 | 15 | 45.1
279 | TB-DA-25 | 9.33 | 6.25 | 0 | 0 | 0 | 1021 | 694 | 327 | 1.07 |  | 0.37022 | 0.6797258 | 4.191969 | 0.84 | 3M Zn(CF3SO3)2 | 3 | OTf | stainless-steel mesh | 10 | 1.8 | 0.2 | 122.3 | https://doi.org/10.1016/j.cej.2023.144256
280 | TB-DA-25 | 9.33 | 6.25 | 0 | 0 | 0 | 1021 | 694 | 327 | 1.07 |  | 0.37022 | 0.6797258 | 4.191969 | 0.84 | 3M Zn(CF3SO3)2 | 3 | OTf | stainless-steel mesh | 10 | 1.8 | 0.5 | 108.1
281 | TB-DA-25 | 9.33 | 6.25 | 0 | 0 | 0 | 1021 | 694 | 327 | 1.07 |  | 0.37022 | 0.6797258 | 4.191969 | 0.84 | 3M Zn(CF3SO3)2 | 3 | OTf | stainless-steel mesh | 10 | 1.8 | 1 | 103.8
282 | TB-DA-25 | 9.33 | 6.25 | 0 | 0 | 0 | 1021 | 694 | 327 | 1.07 |  | 0.37022 | 0.6797258 | 4.191969 | 0.84 | 3M Zn(CF3SO3)2 | 3 | OTf | stainless-steel mesh | 10 | 1.8 | 2 | 94.2
283 | TB-DA-25 | 9.33 | 6.25 | 0 | 0 | 0 | 1021 | 694 | 327 | 1.07 |  | 0.37022 | 0.6797258 | 4.191969 | 0.84 | 3M Zn(CF3SO3)2 | 3 | OTf | stainless-steel mesh | 10 | 1.8 | 5 | 85.6
284 | TB-DA-25 | 9.33 | 6.25 | 0 | 0 | 0 | 1021 | 694 | 327 | 1.07 |  | 0.37022 | 0.6797258 | 4.191969 | 0.84 | 3M Zn(CF3SO3)2 | 3 | OTf | stainless-steel mesh | 10 | 1.8 | 10 | 76
285 | TB-DA-25 | 9.33 | 6.25 | 0 | 0 | 0 | 1021 | 694 | 327 | 1.07 |  | 0.37022 | 0.6797258 | 4.191969 | 0.84 | 3M Zn(CF3SO3)2 | 3 | OTf | stainless-steel mesh | 10 | 1.8 | 20 | 59.1
286 | TB-DA-50 | 8 | 8.12 | 0 | 0 | 0 | 1685 | 318 | 1367 | 1.2 |  | 0.7956 | 0.188724 | 2.848665 | 0.85 | 3M Zn(CF3SO3)2 | 3 | OTf | stainless-steel mesh | 10 | 1.8 | 0.2 | 153.8
287 | TB-DA-50 | 8 | 8.12 | 0 | 0 | 0 | 1685 | 318 | 1367 | 1.2 |  | 0.7956 | 0.188724 | 2.848665 | 0.85 | 3M Zn(CF3SO3)2 | 3 | OTf | stainless-steel mesh | 10 | 1.8 | 0.5 | 146.9
288 | TB-DA-50 | 8 | 8.12 | 0 | 0 | 0 | 1685 | 318 | 1367 | 1.2 |  | 0.7956 | 0.188724 | 2.848665 | 0.85 | 3M Zn(CF3SO3)2 | 3 | OTf | stainless-steel mesh | 10 | 1.8 | 1 | 127.3
289 | TB-DA-50 | 8 | 8.12 | 0 | 0 | 0 | 1685 | 318 | 1367 | 1.2 |  | 0.7956 | 0.188724 | 2.848665 | 0.85 | 3M Zn(CF3SO3)2 | 3 | OTf | stainless-steel mesh | 10 | 1.8 | 2 | 117
290 | TB-DA-50 | 8 | 8.12 | 0 | 0 | 0 | 1685 | 318 | 1367 | 1.2 |  | 0.7956 | 0.188724 | 2.848665 | 0.85 | 3M Zn(CF3SO3)2 | 3 | OTf | stainless-steel mesh | 10 | 1.8 | 5 | 108.7
291 | TB-DA-50 | 8 | 8.12 | 0 | 0 | 0 | 1685 | 318 | 1367 | 1.2 |  | 0.7956 | 0.188724 | 2.848665 | 0.85 | 3M Zn(CF3SO3)2 | 3 | OTf | stainless-steel mesh | 10 | 1.8 | 10 | 95.5
292 | TB-DA-50 | 8 | 8.12 | 0 | 0 | 0 | 1685 | 318 | 1367 | 1.2 |  | 0.7956 | 0.188724 | 2.848665 | 0.85 | 3M Zn(CF3SO3)2 | 3 | OTf | stainless-steel mesh | 10 | 1.8 | 20 | 82.3
293 | TB-DA-80 | 9.75 | 7.83 | 0 | 0 | 0 | 2370 | 687 | 1683 | 2.18 |  | 1.65244 | 0.2898734 | 3.679325 | 0.85 | 3M Zn(CF3SO3)2 | 3 | OTf | stainless-steel mesh | 10 | 1.8 | 0.2 | 250
294 | TB-DA-80 | 9.75 | 7.83 | 0 | 0 | 0 | 2370 | 687 | 1683 | 2.18 |  | 1.65244 | 0.2898734 | 3.679325 | 0.85 | 3M Zn(CF3SO3)2 | 3 | OTf | stainless-steel mesh | 10 | 1.8 | 0.5 | 217.5
295 | TB-DA-80 | 9.75 | 7.83 | 0 | 0 | 0 | 2370 | 687 | 1683 | 2.18 |  | 1.65244 | 0.2898734 | 3.679325 | 0.85 | 3M Zn(CF3SO3)2 | 3 | OTf | stainless-steel mesh | 10 | 1.8 | 1 | 184.3
296 | TB-DA-80 | 9.75 | 7.83 | 0 | 0 | 0 | 2370 | 687 | 1683 | 2.18 |  | 1.65244 | 0.2898734 | 3.679325 | 0.85 | 3M Zn(CF3SO3)2 | 3 | OTf | stainless-steel mesh | 10 | 1.8 | 2 | 163.5
297 | TB-DA-80 | 9.75 | 7.83 | 0 | 0 | 0 | 2370 | 687 | 1683 | 2.18 |  | 1.65244 | 0.2898734 | 3.679325 | 0.85 | 3M Zn(CF3SO3)2 | 3 | OTf | stainless-steel mesh | 10 | 1.8 | 5 | 156.8
298 | TB-DA-80 | 9.75 | 7.83 | 0 | 0 | 0 | 2370 | 687 | 1683 | 2.18 |  | 1.65244 | 0.2898734 | 3.679325 | 0.85 | 3M Zn(CF3SO3)2 | 3 | OTf | stainless-steel mesh | 10 | 1.8 | 10 | 151.9
299 | TB-DA-80 | 9.75 | 7.83 | 0 | 0 | 0 | 2370 | 687 | 1683 | 2.18 |  | 1.65244 | 0.2898734 | 3.679325 | 0.85 | 3M Zn(CF3SO3)2 | 3 | OTf | stainless-steel mesh | 10 | 1.8 | 20 | 149.2
300 | TB-DA-80 | 9.75 | 7.83 | 0 | 0 | 0 | 2370 | 687 | 1683 | 2.18 |  | 1.65244 | 0.2898734 | 3.679325 | 0.85 | 3M Zn(CF3SO3)2 | 3 | OTf | stainless-steel mesh | 5 | 1.8 | 0.2 | 268
301 | TB-DA-80 | 9.75 | 7.83 | 0 | 0 | 0 | 2370 | 687 | 1683 | 2.18 |  | 1.65244 | 0.2898734 | 3.679325 | 0.85 | 3M Zn(CF3SO3)2 | 3 | OTf | stainless-steel mesh | 20 | 1.8 | 0.2 | 210
302 | N-PC | 4.41 | 12.14 | 0 | 0 | 0 | 494 | 388 |  | 0.27 | 0.17 |  | 0.6296296 | 2.186235 | 3.1 | 2M ZnSO4 | 2 | SO4 | stainless steel | 1 | 1.6 | 0.2 | 138.5 | 10.1002/adfm.202303205
303 | N-PC | 4.41 | 12.14 | 0 | 0 | 0 | 494 | 388 |  | 0.27 | 0.17 |  | 0.6296296 | 2.186235 | 3.1 | 2M ZnSO4 | 2 | SO4 | stainless steel | 1 | 1.6 | 0.5 | 112.9
304 | N-PC | 4.41 | 12.14 | 0 | 0 | 0 | 494 | 388 |  | 0.27 | 0.17 |  | 0.6296296 | 2.186235 | 3.1 | 2M ZnSO4 | 2 | SO4 | stainless steel | 1 | 1.6 | 1 | 98.1
305 | N-PC | 4.41 | 12.14 | 0 | 0 | 0 | 494 | 388 |  | 0.27 | 0.17 |  | 0.6296296 | 2.186235 | 3.1 | 2M ZnSO4 | 2 | SO4 | stainless steel | 1 | 1.6 | 2 | 89.3
306 | N-PC | 4.41 | 12.14 | 0 | 0 | 0 | 494 | 388 |  | 0.27 | 0.17 |  | 0.6296296 | 2.186235 | 3.1 | 2M ZnSO4 | 2 | SO4 | stainless steel | 1 | 1.6 | 5 | 77.6
307 | N-PC | 4.41 | 12.14 | 0 | 0 | 0 | 494 | 388 |  | 0.27 | 0.17 |  | 0.6296296 | 2.186235 | 3.1 | 2M ZnSO4 | 2 | SO4 | stainless steel | 1 | 1.6 | 10 | 69
308 | N-PC | 4.41 | 12.14 | 0 | 0 | 0 | 494 | 388 |  | 0.27 | 0.17 |  | 0.6296296 | 2.186235 | 3.1 | 2M ZnSO4 | 2 | SO4 | stainless steel | 1 | 1.6 | 20 | 61.8
309 | N-PC | 4.41 | 12.14 | 0 | 0 | 0 | 494 | 388 |  | 0.27 | 0.17 |  | 0.6296296 | 2.186235 | 3.1 | 2M ZnSO4 | 2 | SO4 | stainless steel | 1 | 1.6 | 40 | 48.7
310 | N-PC | 4.41 | 12.14 | 0 | 0 | 0 | 494 | 388 |  | 0.27 | 0.17 |  | 0.6296296 | 2.186235 | 3.1 | 2M ZnSO4 | 2 | SO4 | stainless steel | 1 | 1.6 | 60 | 38.7
311 | N-PC | 4.41 | 12.14 | 0 | 0 | 0 | 494 | 388 |  | 0.27 | 0.17 |  | 0.6296296 | 2.186235 | 3.1 | 2M ZnSO4 | 2 | SO4 | stainless steel | 1 | 1.6 | 80 | 28.8
312 | N-HOPC | 5.51 | 5.19 | 0 | 0 | 0 | 642 | 288 |  | 0.58 | 0.09 |  | 0.1551724 | 3.613707 | 3.5 | 2M ZnSO4 | 2 | SO4 | stainless steel | 1 | 1.6 | 0.2 | 149.9
313 | N-HOPC | 5.51 | 5.19 | 0 | 0 | 0 | 642 | 288 |  | 0.58 | 0.09 |  | 0.1551724 | 3.613707 | 3.5 | 2M ZnSO4 | 2 | SO4 | stainless steel | 1 | 1.6 | 0.5 | 128.2
314 | N-HOPC | 5.51 | 5.19 | 0 | 0 | 0 | 642 | 288 |  | 0.58 | 0.09 |  | 0.1551724 | 3.613707 | 3.5 | 2M ZnSO4 | 2 | SO4 | stainless steel | 1 | 1.6 | 1 | 112.4
315 | N-HOPC | 5.51 | 5.19 | 0 | 0 | 0 | 642 | 288 |  | 0.58 | 0.09 |  | 0.1551724 | 3.613707 | 3.5 | 2M ZnSO4 | 2 | SO4 | stainless steel | 1 | 1.6 | 2 | 102.5
316 | N-HOPC | 5.51 | 5.19 | 0 | 0 | 0 | 642 | 288 |  | 0.58 | 0.09 |  | 0.1551724 | 3.613707 | 3.5 | 2M ZnSO4 | 2 | SO4 | stainless steel | 1 | 1.6 | 5 | 90.9
317 | N-HOPC | 5.51 | 5.19 | 0 | 0 | 0 | 642 | 288 |  | 0.58 | 0.09 |  | 0.1551724 | 3.613707 | 3.5 | 2M ZnSO4 | 2 | SO4 | stainless steel | 1 | 1.6 | 10 | 83.2
318 | N-HOPC | 5.51 | 5.19 | 0 | 0 | 0 | 642 | 288 |  | 0.58 | 0.09 |  | 0.1551724 | 3.613707 | 3.5 | 2M ZnSO4 | 2 | SO4 | stainless steel | 1 | 1.6 | 20 | 73.8
319 | N-HOPC | 5.51 | 5.19 | 0 | 0 | 0 | 642 | 288 |  | 0.58 | 0.09 |  | 0.1551724 | 3.613707 | 3.5 | 2M ZnSO4 | 2 | SO4 | stainless steel | 1 | 1.6 | 40 | 63.3
320 | N-HOPC | 5.51 | 5.19 | 0 | 0 | 0 | 642 | 288 |  | 0.58 | 0.09 |  | 0.1551724 | 3.613707 | 3.5 | 2M ZnSO4 | 2 | SO4 | stainless steel | 1 | 1.6 | 60 | 55.4
321 | N-HOPC | 5.51 | 5.19 | 0 | 0 | 0 | 642 | 288 |  | 0.58 | 0.09 |  | 0.1551724 | 3.613707 | 3.5 | 2M ZnSO4 | 2 | SO4 | stainless steel | 1 | 1.6 | 80 | 46.9
322 | PN-HOPC | 11.74 | 6.67 | 0 | 0 | 4.7 | 1702 | 1154 |  | 1.29 | 0.52 |  | 0.4031008 | 3.031727 | 4.4 | 2M ZnSO4 | 2 | SO4 | stainless steel | 1 | 1.6 | 0.2 | 212
323 | PN-HOPC | 11.74 | 6.67 | 0 | 0 | 4.7 | 1702 | 1154 |  | 1.29 | 0.52 |  | 0.4031008 | 3.031727 | 4.4 | 2M ZnSO4 | 2 | SO4 | stainless steel | 1 | 1.6 | 0.5 | 189.9
324 | PN-HOPC | 11.74 | 6.67 | 0 | 0 | 4.7 | 1702 | 1154 |  | 1.29 | 0.52 |  | 0.4031008 | 3.031727 | 4.4 | 2M ZnSO4 | 2 | SO4 | stainless steel | 1 | 1.6 | 1 | 171.8
325 | PN-HOPC | 11.74 | 6.67 | 0 | 0 | 4.7 | 1702 | 1154 |  | 1.29 | 0.52 |  | 0.4031008 | 3.031727 | 4.4 | 2M ZnSO4 | 2 | SO4 | stainless steel | 1 | 1.6 | 2 | 155.1
326 | PN-HOPC | 11.74 | 6.67 | 0 | 0 | 4.7 | 1702 | 1154 |  | 1.29 | 0.52 |  | 0.4031008 | 3.031727 | 4.4 | 2M ZnSO4 | 2 | SO4 | stainless steel | 1 | 1.6 | 5 | 145.9
327 | PN-HOPC | 11.74 | 6.67 | 0 | 0 | 4.7 | 1702 | 1154 |  | 1.29 | 0.52 |  | 0.4031008 | 3.031727 | 4.4 | 2M ZnSO4 | 2 | SO4 | stainless steel | 1 | 1.6 | 10 | 134.2
328 | PN-HOPC | 11.74 | 6.67 | 0 | 0 | 4.7 | 1702 | 1154 |  | 1.29 | 0.52 |  | 0.4031008 | 3.031727 | 4.4 | 2M ZnSO4 | 2 | SO4 | stainless steel | 1 | 1.6 | 20 | 126.2
329 | PN-HOPC | 11.74 | 6.67 | 0 | 0 | 4.7 | 1702 | 1154 |  | 1.29 | 0.52 |  | 0.4031008 | 3.031727 | 4.4 | 2M ZnSO4 | 2 | SO4 | stainless steel | 1 | 1.6 | 40 | 114
330 | PN-HOPC | 11.74 | 6.67 | 0 | 0 | 4.7 | 1702 | 1154 |  | 1.29 | 0.52 |  | 0.4031008 | 3.031727 | 4.4 | 2M ZnSO4 | 2 | SO4 | stainless steel | 1 | 1.6 | 60 | 104.4
331 | PN-HOPC | 11.74 | 6.67 | 0 | 0 | 4.7 | 1702 | 1154 |  | 1.29 | 0.52 |  | 0.4031008 | 3.031727 | 4.4 | 2M ZnSO4 | 2 | SO4 | stainless steel | 1 | 1.6 | 80 | 93.4
332 | PN-HOPC | 11.74 | 6.67 | 0 | 0 | 4.7 | 1702 | 1154 |  | 1.29 | 0.52 |  | 0.4031008 | 3.031727 | 4.4 | 2M ZnSO4 | 2 | SO4 | stainless steel | 3 | 1.6 | 0.2 | 174.9
333 | PN-HOPC | 11.74 | 6.67 | 0 | 0 | 4.7 | 1702 | 1154 |  | 1.29 | 0.52 |  | 0.4031008 | 3.031727 | 4.4 | 2M ZnSO4 | 2 | SO4 | stainless steel | 5 | 1.6 | 0.2 | 157.2
334 | PN-HOPC | 11.74 | 6.67 | 0 | 0 | 4.7 | 1702 | 1154 |  | 1.29 | 0.52 |  | 0.4031008 | 3.031727 | 4.4 | 2M ZnSO4 | 2 | SO4 | stainless steel | 10 | 1.6 | 0.2 | 134
335 | PN-HOPC | 11.74 | 6.67 | 0 | 0 | 4.7 | 1702 | 1154 |  | 1.29 | 0.52 |  | 0.4031008 | 3.031727 | 4.4 | 2M ZnSO4 | 2 | SO4 | stainless steel | 20 | 1.6 | 0.2 | 107.2
336 | PN-HOPC | 11.74 | 6.67 | 0 | 0 | 4.7 | 1702 | 1154 |  | 1.29 | 0.52 |  | 0.4031008 | 3.031727 | 4.4 | 2M ZnSO4 | 2 | SO4 | stainless steel | 40 | 1.6 | 0.2 | 87.7
337 | YP-50F | 7.41 | 0.53 | 0 | 0 | 0 | 1398.16 | 1037.82 |  | 0.79 | 0.53 |  | 0.6708861 | 2.27 | 0.7 | 1M ZnSO4 | 1 | SO4 | stainless steel | 1 | 1.6 | 0.2 | 94.6 | 10.1016/j.jcis.2023.05.118
338 | YP-50F | 7.41 | 0.53 | 0 | 0 | 0 | 1398.16 | 1037.82 |  | 0.79 | 0.53 |  | 0.6708861 | 2.27 | 0.7 | 1M ZnSO4 | 1 | SO4 | stainless steel | 1 | 1.6 | 0.5 | 84
339 | YP-50F | 7.41 | 0.53 | 0 | 0 | 0 | 1398.16 | 1037.82 |  | 0.79 | 0.53 |  | 0.6708861 | 2.27 | 0.7 | 1M ZnSO4 | 1 | SO4 | stainless steel | 1 | 1.6 | 0.8 | 80.3
340 | YP-50F | 7.41 | 0.53 | 0 | 0 | 0 | 1398.16 | 1037.82 |  | 0.79 | 0.53 |  | 0.6708861 | 2.27 | 0.7 | 1M ZnSO4 | 1 | SO4 | stainless steel | 1 | 1.6 | 1 | 77.9
341 | YP-50F | 7.41 | 0.53 | 0 | 0 | 0 | 1398.16 | 1037.82 |  | 0.79 | 0.53 |  | 0.6708861 | 2.27 | 0.7 | 1M ZnSO4 | 1 | SO4 | stainless steel | 1 | 1.6 | 2 | 75
342 | YP-50F | 7.41 | 0.53 | 0 | 0 | 0 | 1398.16 | 1037.82 |  | 0.79 | 0.53 |  | 0.6708861 | 2.27 | 0.7 | 1M ZnSO4 | 1 | SO4 | stainless steel | 1 | 1.6 | 5 | 71.3
343 | YP-50F | 7.41 | 0.53 | 0 | 0 | 0 | 1398.16 | 1037.82 |  | 0.79 | 0.53 |  | 0.6708861 | 2.27 | 0.7 | 1M ZnSO4 | 1 | SO4 | stainless steel | 1 | 1.6 | 8 | 67.5
344 | YP-50F | 7.41 | 0.53 | 0 | 0 | 0 | 1398.16 | 1037.82 |  | 0.79 | 0.53 |  | 0.6708861 | 2.27 | 0.7 | 1M ZnSO4 | 1 | SO4 | stainless steel | 1 | 1.6 | 10 | 65.7
345 | C-750 | 6.75 | 2.16 | 1.16 | 0 | 0 | 2363.18 | 1076.78 |  | 1.33 | 0.53 |  | 0.3984962 | 2.25 | 0.79 | 1M ZnSO4 | 1 | SO4 | stainless steel | 1 | 1.6 | 0.2 | 135.3
346 | C-750 | 6.75 | 2.16 | 1.16 | 0 | 0 | 2363.18 | 1076.78 |  | 1.33 | 0.53 |  | 0.3984962 | 2.25 | 0.79 | 1M ZnSO4 | 1 | SO4 | stainless steel | 1 | 1.6 | 0.5 | 110.1
347 | C-750 | 6.75 | 2.16 | 1.16 | 0 | 0 | 2363.18 | 1076.78 |  | 1.33 | 0.53 |  | 0.3984962 | 2.25 | 0.79 | 1M ZnSO4 | 1 | SO4 | stainless steel | 1 | 1.6 | 0.8 | 102.2
348 | C-750 | 6.75 | 2.16 | 1.16 | 0 | 0 | 2363.18 | 1076.78 |  | 1.33 | 0.53 |  | 0.3984962 | 2.25 | 0.79 | 1M ZnSO4 | 1 | SO4 | stainless steel | 1 | 1.6 | 1 | 99.2
349 | C-750 | 6.75 | 2.16 | 1.16 | 0 | 0 | 2363.18 | 1076.78 |  | 1.33 | 0.53 |  | 0.3984962 | 2.25 | 0.79 | 1M ZnSO4 | 1 | SO4 | stainless steel | 1 | 1.6 | 2 | 92.6
350 | C-750 | 6.75 | 2.16 | 1.16 | 0 | 0 | 2363.18 | 1076.78 |  | 1.33 | 0.53 |  | 0.3984962 | 2.25 | 0.79 | 1M ZnSO4 | 1 | SO4 | stainless steel | 1 | 1.6 | 5 | 86.7
351 | C-750 | 6.75 | 2.16 | 1.16 | 0 | 0 | 2363.18 | 1076.78 |  | 1.33 | 0.53 |  | 0.3984962 | 2.25 | 0.79 | 1M ZnSO4 | 1 | SO4 | stainless steel | 1 | 1.6 | 8 | 83.9
352 | C-750 | 6.75 | 2.16 | 1.16 | 0 | 0 | 2363.18 | 1076.78 |  | 1.33 | 0.53 |  | 0.3984962 | 2.25 | 0.79 | 1M ZnSO4 | 1 | SO4 | stainless steel | 1 | 1.6 | 10 | 82
353 | LC-650 | 10.36 | 3.74 | 1.11 | 0 | 0 | 803.95 | 662.11 |  | 0.53 | 0.35 |  | 0.6603774 | 2.65 | 0.75 | 1M ZnSO4 | 1 | SO4 | stainless steel | 1 | 1.6 | 0.2 | 144.6
354 | LC-650 | 10.36 | 3.74 | 1.11 | 0 | 0 | 803.95 | 662.11 |  | 0.53 | 0.35 |  | 0.6603774 | 2.65 | 0.75 | 1M ZnSO4 | 1 | SO4 | stainless steel | 1 | 1.6 | 0.5 | 122.9
355 | LC-650 | 10.36 | 3.74 | 1.11 | 0 | 0 | 803.95 | 662.11 |  | 0.53 | 0.35 |  | 0.6603774 | 2.65 | 0.75 | 1M ZnSO4 | 1 | SO4 | stainless steel | 1 | 1.6 | 0.8 | 112.8
356 | LC-650 | 10.36 | 3.74 | 1.11 | 0 | 0 | 803.95 | 662.11 |  | 0.53 | 0.35 |  | 0.6603774 | 2.65 | 0.75 | 1M ZnSO4 | 1 | SO4 | stainless steel | 1 | 1.6 | 1 | 107.1
357 | LC-650 | 10.36 | 3.74 | 1.11 | 0 | 0 | 803.95 | 662.11 |  | 0.53 | 0.35 |  | 0.6603774 | 2.65 | 0.75 | 1M ZnSO4 | 1 | SO4 | stainless steel | 1 | 1.6 | 2 | 96.7
358 | LC-650 | 10.36 | 3.74 | 1.11 | 0 | 0 | 803.95 | 662.11 |  | 0.53 | 0.35 |  | 0.6603774 | 2.65 | 0.75 | 1M ZnSO4 | 1 | SO4 | stainless steel | 1 | 1.6 | 5 | 85.6
359 | LC-650 | 10.36 | 3.74 | 1.11 | 0 | 0 | 803.95 | 662.11 |  | 0.53 | 0.35 |  | 0.6603774 | 2.65 | 0.75 | 1M ZnSO4 | 1 | SO4 | stainless steel | 1 | 1.6 | 8 | 77.1
360 | LC-650 | 10.36 | 3.74 | 1.11 | 0 | 0 | 803.95 | 662.11 |  | 0.53 | 0.35 |  | 0.6603774 | 2.65 | 0.75 | 1M ZnSO4 | 1 | SO4 | stainless steel | 1 | 1.6 | 10 | 73.1
361 | LC-750 | 6.89 | 1.57 | 1.05 | 0 | 0 | 1678.38 | 1065.52 |  | 1.04 | 0.54 |  | 0.5192308 | 2.478581 | 0.82 | 1M ZnSO4 | 1 | SO4 | stainless steel | 1 | 1.6 | 0.2 | 185.3
362 | LC-750 | 6.89 | 1.57 | 1.05 | 0 | 0 | 1678.38 | 1065.52 |  | 1.04 | 0.54 |  | 0.5192308 | 2.478581 | 0.82 | 1M ZnSO4 | 1 | SO4 | stainless steel | 1 | 1.6 | 0.5 | 134.8
363 | LC-750 | 6.89 | 1.57 | 1.05 | 0 | 0 | 1678.38 | 1065.52 |  | 1.04 | 0.54 |  | 0.5192308 | 2.478581 | 0.82 | 1M ZnSO4 | 1 | SO4 | stainless steel | 1 | 1.6 | 0.8 | 125
364 | LC-750 | 6.89 | 1.57 | 1.05 | 0 | 0 | 1678.38 | 1065.52 |  | 1.04 | 0.54 |  | 0.5192308 | 2.478581 | 0.82 | 1M ZnSO4 | 1 | SO4 | stainless steel | 1 | 1.6 | 1 | 119.7
365 | LC-750 | 6.89 | 1.57 | 1.05 | 0 | 0 | 1678.38 | 1065.52 |  | 1.04 | 0.54 |  | 0.5192308 | 2.478581 | 0.82 | 1M ZnSO4 | 1 | SO4 | stainless steel | 1 | 1.6 | 2 | 111.3
366 | LC-750 | 6.89 | 1.57 | 1.05 | 0 | 0 | 1678.38 | 1065.52 |  | 1.04 | 0.54 |  | 0.5192308 | 2.478581 | 0.82 | 1M ZnSO4 | 1 | SO4 | stainless steel | 1 | 1.6 | 5 | 101.5
367 | LC-750 | 6.89 | 1.57 | 1.05 | 0 | 0 | 1678.38 | 1065.52 |  | 1.04 | 0.54 |  | 0.5192308 | 2.478581 | 0.82 | 1M ZnSO4 | 1 | SO4 | stainless steel | 1 | 1.6 | 8 | 98.6
368 | LC-750 | 6.89 | 1.57 | 1.05 | 0 | 0 | 1678.38 | 1065.52 |  | 1.04 | 0.54 |  | 0.5192308 | 2.478581 | 0.82 | 1M ZnSO4 | 1 | SO4 | stainless steel | 1 | 1.6 | 10 | 95.2
369 | LC-850 | 5.49 | 2.86 | 1.36 | 0 | 0 | 1590.46 | 177.35 |  | 1.32 | 0.08 |  | 0.06060606 | 3.33 | 0.71 | 1M ZnSO4 | 1 | SO4 | stainless steel | 1 | 1.6 | 0.2 | 84
370 | LC-850 | 5.49 | 2.86 | 1.36 | 0 | 0 | 1590.46 | 177.35 |  | 1.32 | 0.08 |  | 0.06060606 | 3.33 | 0.71 | 1M ZnSO4 | 1 | SO4 | stainless steel | 1 | 1.6 | 0.5 | 69.1
371 | LC-850 | 5.49 | 2.86 | 1.36 | 0 | 0 | 1590.46 | 177.35 |  | 1.32 | 0.08 |  | 0.06060606 | 3.33 | 0.71 | 1M ZnSO4 | 1 | SO4 | stainless steel | 1 | 1.6 | 0.8 | 64.9
372 | LC-850 | 5.49 | 2.86 | 1.36 | 0 | 0 | 1590.46 | 177.35 |  | 1.32 | 0.08 |  | 0.06060606 | 3.33 | 0.71 | 1M ZnSO4 | 1 | SO4 | stainless steel | 1 | 1.6 | 1 | 63
373 | LC-850 | 5.49 | 2.86 | 1.36 | 0 | 0 | 1590.46 | 177.35 |  | 1.32 | 0.08 |  | 0.06060606 | 3.33 | 0.71 | 1M ZnSO4 | 1 | SO4 | stainless steel | 1 | 1.6 | 2 | 58.8
374 | LC-850 | 5.49 | 2.86 | 1.36 | 0 | 0 | 1590.46 | 177.35 |  | 1.32 | 0.08 |  | 0.06060606 | 3.33 | 0.71 | 1M ZnSO4 | 1 | SO4 | stainless steel | 1 | 1.6 | 5 | 56.9
375 | LC-850 | 5.49 | 2.86 | 1.36 | 0 | 0 | 1590.46 | 177.35 |  | 1.32 | 0.08 |  | 0.06060606 | 3.33 | 0.71 | 1M ZnSO4 | 1 | SO4 | stainless steel | 1 | 1.6 | 8 | 55.1
376 | LC-850 | 5.49 | 2.86 | 1.36 | 0 | 0 | 1590.46 | 177.35 |  | 1.32 | 0.08 |  | 0.06060606 | 3.33 | 0.71 | 1M ZnSO4 | 1 | SO4 | stainless steel | 1 | 1.6 | 10 | 53.2
377 | SSCR | 3.37 | 0 | 0 | 0 | 0 | 3252.6 | 903.5 | 2349.1 | 3.428 | 0.341 |  | 0.09947491 | 4.215704 | 1.02 | 1M Zn(CF3SO3)2 | 1 | OTf | stainless-steel mesh | 1 | 1.6 | 0.3 | 98.2 | https://doi.org/10.1021/acs.chemmater.3c00563
378 | SSCR | 3.37 | 0 | 0 | 0 | 0 | 3252.6 | 903.5 | 2349.1 | 3.428 | 0.341 |  | 0.09947491 | 4.215704 | 1.02 | 1M Zn(CF3SO3)2 | 1 | OTf | stainless-steel mesh | 1 | 1.6 | 0.5 | 94.2
379 | SSCR | 3.37 | 0 | 0 | 0 | 0 | 3252.6 | 903.5 | 2349.1 | 3.428 | 0.341 |  | 0.09947491 | 4.215704 | 1.02 | 1M Zn(CF3SO3)2 | 1 | OTf | stainless-steel mesh | 1 | 1.6 | 1 | 89.5
380 | SSCR | 3.37 | 0 | 0 | 0 | 0 | 3252.6 | 903.5 | 2349.1 | 3.428 | 0.341 |  | 0.09947491 | 4.215704 | 1.02 | 1M Zn(CF3SO3)2 | 1 | OTf | stainless-steel mesh | 1 | 1.6 | 3 | 80.1
381 | SSCR | 3.37 | 0 | 0 | 0 | 0 | 3252.6 | 903.5 | 2349.1 | 3.428 | 0.341 |  | 0.09947491 | 4.215704 | 1.02 | 1M Zn(CF3SO3)2 | 1 | OTf | stainless-steel mesh | 1 | 1.6 | 5 | 76.2
382 | SSCR | 3.37 | 0 | 0 | 0 | 0 | 3252.6 | 903.5 | 2349.1 | 3.428 | 0.341 |  | 0.09947491 | 4.215704 | 1.02 | 1M Zn(CF3SO3)2 | 1 | OTf | stainless-steel mesh | 1 | 1.6 | 8 | 73
383 | SSCR | 3.37 | 0 | 0 | 0 | 0 | 3252.6 | 903.5 | 2349.1 | 3.428 | 0.341 |  | 0.09947491 | 4.215704 | 1.02 | 1M Zn(CF3SO3)2 | 1 | OTf | stainless-steel mesh | 1 | 1.6 | 10 | 67.9
384 | SSCR | 3.37 | 0 | 0 | 0 | 0 | 3252.6 | 903.5 | 2349.1 | 3.428 | 0.341 |  | 0.09947491 | 4.215704 | 1.02 | 1M Zn(CF3SO3)2 | 1 | OTf | stainless-steel mesh | 1 | 1.6 | 20 | 61.2
385 | SSCR | 3.37 | 0 | 0 | 0 | 0 | 3252.6 | 903.5 | 2349.1 | 3.428 | 0.341 |  | 0.09947491 | 4.215704 | 1.02 | 1M Zn(CF3SO3)2 | 1 | OTf | stainless-steel mesh | 1 | 1.6 | 30 | 56.4
386 | SSNCR-700 | 2.75 | 0.95 | 0 | 0 | 0 | 1687.1 | 472.1 | 1215 | 1.75 | 0.161 |  | 0.092 | 4.149132 | 1.11 | 1M Zn(CF3SO3)2 | 1 | OTf | stainless-steel mesh | 1 | 1.6 | 0.3 | 111.6
387 | SSNCR-700 | 2.75 | 0.95 | 0 | 0 | 0 | 1687.1 | 472.1 | 1215 | 1.75 | 0.161 |  | 0.092 | 4.149132 | 1.11 | 1M Zn(CF3SO3)2 | 1 | OTf | stainless-steel mesh | 1 | 1.6 | 0.5 | 105.1
388 | SSNCR-700 | 2.75 | 0.95 | 0 | 0 | 0 | 1687.1 | 472.1 | 1215 | 1.75 | 0.161 |  | 0.092 | 4.149132 | 1.11 | 1M Zn(CF3SO3)2 | 1 | OTf | stainless-steel mesh | 1 | 1.6 | 1 | 102
389 | SSNCR-700 | 2.75 | 0.95 | 0 | 0 | 0 | 1687.1 | 472.1 | 1215 | 1.75 | 0.161 |  | 0.092 | 4.149132 | 1.11 | 1M Zn(CF3SO3)2 | 1 | OTf | stainless-steel mesh | 1 | 1.6 | 3 | 96.6
390 | SSNCR-700 | 2.75 | 0.95 | 0 | 0 | 0 | 1687.1 | 472.1 | 1215 | 1.75 | 0.161 |  | 0.092 | 4.149132 | 1.11 | 1M Zn(CF3SO3)2 | 1 | OTf | stainless-steel mesh | 1 | 1.6 | 5 | 92.4
391 | SSNCR-700 | 2.75 | 0.95 | 0 | 0 | 0 | 1687.1 | 472.1 | 1215 | 1.75 | 0.161 |  | 0.092 | 4.149132 | 1.11 | 1M Zn(CF3SO3)2 | 1 | OTf | stainless-steel mesh | 1 | 1.6 | 8 | 90
392 | SSNCR-700 | 2.75 | 0.95 | 0 | 0 | 0 | 1687.1 | 472.1 | 1215 | 1.75 | 0.161 |  | 0.092 | 4.149132 | 1.11 | 1M Zn(CF3SO3)2 | 1 | OTf | stainless-steel mesh | 1 | 1.6 | 10 | 88.5
393 | SSNCR-700 | 2.75 | 0.95 | 0 | 0 | 0 | 1687.1 | 472.1 | 1215 | 1.75 | 0.161 |  | 0.092 | 4.149132 | 1.11 | 1M Zn(CF3SO3)2 | 1 | OTf | stainless-steel mesh | 1 | 1.6 | 20 | 79.9
394 | SSNCR-700 | 2.75 | 0.95 | 0 | 0 | 0 | 1687.1 | 472.1 | 1215 | 1.75 | 0.161 |  | 0.092 | 4.149132 | 1.11 | 1M Zn(CF3SO3)2 | 1 | OTf | stainless-steel mesh | 1 | 1.6 | 30 | 72.4
395 | SSNCR-800 | 1.91 | 2.99 | 0 | 0 | 0 | 2330.9 | 466.5 | 1864.4 | 2.756 | 0.262 |  | 0.09506531 | 4.729504 | 1.24 | 1M Zn(CF3SO3)2 | 1 | OTf | stainless-steel mesh | 1 | 1.6 | 0.3 | 125.3
396 | SSNCR-800 | 1.91 | 2.99 | 0 | 0 | 0 | 2330.9 | 466.5 | 1864.4 | 2.756 | 0.262 |  | 0.09506531 | 4.729504 | 1.24 | 1M Zn(CF3SO3)2 | 1 | OTf | stainless-steel mesh | 1 | 1.6 | 0.5 | 117.3
397 | SSNCR-800 | 1.91 | 2.99 | 0 | 0 | 0 | 2330.9 | 466.5 | 1864.4 | 2.756 | 0.262 |  | 0.09506531 | 4.729504 | 1.24 | 1M Zn(CF3SO3)2 | 1 | OTf | stainless-steel mesh | 1 | 1.6 | 1 | 115.3
398 | SSNCR-800 | 1.91 | 2.99 | 0 | 0 | 0 | 2330.9 | 466.5 | 1864.4 | 2.756 | 0.262 |  | 0.09506531 | 4.729504 | 1.24 | 1M Zn(CF3SO3)2 | 1 | OTf | stainless-steel mesh | 1 | 1.6 | 3 | 105.9
399 | SSNCR-800 | 1.91 | 2.99 | 0 | 0 | 0 | 2330.9 | 466.5 | 1864.4 | 2.756 | 0.262 |  | 0.09506531 | 4.729504 | 1.24 | 1M Zn(CF3SO3)2 | 1 | OTf | stainless-steel mesh | 1 | 1.6 | 5 | 99.8
400 | SSNCR-800 | 1.91 | 2.99 | 0 | 0 | 0 | 2330.9 | 466.5 | 1864.4 | 2.756 | 0.262 |  | 0.09506531 | 4.729504 | 1.24 | 1M Zn(CF3SO3)2 | 1 | OTf | stainless-steel mesh | 1 | 1.6 | 8 | 97.5
401 | SSNCR-800 | 1.91 | 2.99 | 0 | 0 | 0 | 2330.9 | 466.5 | 1864.4 | 2.756 | 0.262 |  | 0.09506531 | 4.729504 | 1.24 | 1M Zn(CF3SO3)2 | 1 | OTf | stainless-steel mesh | 1 | 1.6 | 10 | 94.5
402 | SSNCR-800 | 1.91 | 2.99 | 0 | 0 | 0 | 2330.9 | 466.5 | 1864.4 | 2.756 | 0.262 |  | 0.09506531 | 4.729504 | 1.24 | 1M Zn(CF3SO3)2 | 1 | OTf | stainless-steel mesh | 1 | 1.6 | 20 | 88.9
403 | SSNCR-800 | 1.91 | 2.99 | 0 | 0 | 0 | 2330.9 | 466.5 | 1864.4 | 2.756 | 0.262 |  | 0.09506531 | 4.729504 | 1.24 | 1M Zn(CF3SO3)2 | 1 | OTf | stainless-steel mesh | 1 | 1.6 | 30 | 83.1
404 | SSNCR-900 | 1.9 | 1.3 | 0 | 0 | 0 | 1317.4 | 364.9 | 952.5 | 1.384 | 0.155 |  | 0.1119942 | 4.202216 | 1.05 | 1M Zn(CF3SO3)2 | 1 | OTf | stainless-steel mesh | 1 | 1.6 | 0.3 | 107.6
405 | SSNCR-900 | 1.9 | 1.3 | 0 | 0 | 0 | 1317.4 | 364.9 | 952.5 | 1.384 | 0.155 |  | 0.1119942 | 4.202216 | 1.05 | 1M Zn(CF3SO3)2 | 1 | OTf | stainless-steel mesh | 1 | 1.6 | 0.5 | 103
406 | SSNCR-900 | 1.9 | 1.3 | 0 | 0 | 0 | 1317.4 | 364.9 | 952.5 | 1.384 | 0.155 |  | 0.1119942 | 4.202216 | 1.05 | 1M Zn(CF3SO3)2 | 1 | OTf | stainless-steel mesh | 1 | 1.6 | 1 | 99.7
407 | SSNCR-900 | 1.9 | 1.3 | 0 | 0 | 0 | 1317.4 | 364.9 | 952.5 | 1.384 | 0.155 |  | 0.1119942 | 4.202216 | 1.05 | 1M Zn(CF3SO3)2 | 1 | OTf | stainless-steel mesh | 1 | 1.6 | 3 | 91.6
408 | SSNCR-900 | 1.9 | 1.3 | 0 | 0 | 0 | 1317.4 | 364.9 | 952.5 | 1.384 | 0.155 |  | 0.1119942 | 4.202216 | 1.05 | 1M Zn(CF3SO3)2 | 1 | OTf | stainless-steel mesh | 1 | 1.6 | 5 | 88.7
409 | SSNCR-900 | 1.9 | 1.3 | 0 | 0 | 0 | 1317.4 | 364.9 | 952.5 | 1.384 | 0.155 |  | 0.1119942 | 4.202216 | 1.05 | 1M Zn(CF3SO3)2 | 1 | OTf | stainless-steel mesh | 1 | 1.6 | 8 | 82.4
410 | SSNCR-900 | 1.9 | 1.3 | 0 | 0 | 0 | 1317.4 | 364.9 | 952.5 | 1.384 | 0.155 |  | 0.1119942 | 4.202216 | 1.05 | 1M Zn(CF3SO3)2 | 1 | OTf | stainless-steel mesh | 1 | 1.6 | 10 | 79.6
411 | SSNCR-900 | 1.9 | 1.3 | 0 | 0 | 0 | 1317.4 | 364.9 | 952.5 | 1.384 | 0.155 |  | 0.1119942 | 4.202216 | 1.05 | 1M Zn(CF3SO3)2 | 1 | OTf | stainless-steel mesh | 1 | 1.6 | 20 | 71.9
412 | SSNCR-900 | 1.9 | 1.3 | 0 | 0 | 0 | 1317.4 | 364.9 | 952.5 | 1.384 | 0.155 |  | 0.1119942 | 4.202216 | 1.05 | 1M Zn(CF3SO3)2 | 1 | OTf | stainless-steel mesh | 1 | 1.6 | 30 | 63.1
413 | LK | 9.92 | 0 | 0 | 0 | 0 | 1667.33 |  |  | 1.23 | 0.65 | 0.57 | 0.5284553 | 2.950826 | 1.1 | 2M ZnSO4 | 2 | SO4 | stainless-steel mesh |  | 1.6 | 0.5 | 101.2 | 10.1021/acsaem.3c00851
414 | LK | 9.92 | 0 | 0 | 0 | 0 | 1667.33 |  |  | 1.23 | 0.65 | 0.57 | 0.5284553 | 2.950826 | 1.1 | 2M ZnSO4 | 2 | SO4 | stainless-steel mesh |  | 1.6 | 1 | 92.4
415 | LK | 9.92 | 0 | 0 | 0 | 0 | 1667.33 |  |  | 1.23 | 0.65 | 0.57 | 0.5284553 | 2.950826 | 1.1 | 2M ZnSO4 | 2 | SO4 | stainless-steel mesh |  | 1.6 | 2 | 84.3
416 | LK | 9.92 | 0 | 0 | 0 | 0 | 1667.33 |  |  | 1.23 | 0.65 | 0.57 | 0.5284553 | 2.950826 | 1.1 | 2M ZnSO4 | 2 | SO4 | stainless-steel mesh |  | 1.6 | 3 | 79.8
417 | LK | 9.92 | 0 | 0 | 0 | 0 | 1667.33 |  |  | 1.23 | 0.65 | 0.57 | 0.5284553 | 2.950826 | 1.1 | 2M ZnSO4 | 2 | SO4 | stainless-steel mesh |  | 1.6 | 4 | 77.2
418 | LK | 9.92 | 0 | 0 | 0 | 0 | 1667.33 |  |  | 1.23 | 0.65 | 0.57 | 0.5284553 | 2.950826 | 1.1 | 2M ZnSO4 | 2 | SO4 | stainless-steel mesh |  | 1.6 | 5 | 75.8
419 | LK | 9.92 | 0 | 0 | 0 | 0 | 1667.33 |  |  | 1.23 | 0.65 | 0.57 | 0.5284553 | 2.950826 | 1.1 | 2M ZnSO4 | 2 | SO4 | stainless-steel mesh |  | 1.6 | 10 | 68.2
420 | LK | 9.92 | 0 | 0 | 0 | 0 | 1667.33 |  |  | 1.23 | 0.65 | 0.57 | 0.5284553 | 2.950826 | 1.1 | 2M ZnSO4 | 2 | SO4 | stainless-steel mesh |  | 1.6 | 20 | 61
421 | LKS | 9.53 | 0 | 0 | 2.59 | 0 | 1886.8 |  |  | 1.23 | 0.69 | 0.54 | 0.5609756 | 2.60759 | 1.13 | 2M ZnSO4 | 2 | SO4 | stainless-steel mesh |  | 1.6 | 0.5 | 113.3
422 | LKS | 9.53 | 0 | 0 | 2.59 | 0 | 1886.8 |  |  | 1.23 | 0.69 | 0.54 | 0.5609756 | 2.60759 | 1.13 | 2M ZnSO4 | 2 | SO4 | stainless-steel mesh |  | 1.6 | 1 | 104.9
423 | LKS | 9.53 | 0 | 0 | 2.59 | 0 | 1886.8 |  |  | 1.23 | 0.69 | 0.54 | 0.5609756 | 2.60759 | 1.13 | 2M ZnSO4 | 2 | SO4 | stainless-steel mesh |  | 1.6 | 2 | 97.5
424 | LKS | 9.53 | 0 | 0 | 2.59 | 0 | 1886.8 |  |  | 1.23 | 0.69 | 0.54 | 0.5609756 | 2.60759 | 1.13 | 2M ZnSO4 | 2 | SO4 | stainless-steel mesh |  | 1.6 | 3 | 93.4
425 | LKS | 9.53 | 0 | 0 | 2.59 | 0 | 1886.8 |  |  | 1.23 | 0.69 | 0.54 | 0.5609756 | 2.60759 | 1.13 | 2M ZnSO4 | 2 | SO4 | stainless-steel mesh |  | 1.6 | 4 | 89.9
426 | LKS | 9.53 | 0 | 0 | 2.59 | 0 | 1886.8 |  |  | 1.23 | 0.69 | 0.54 | 0.5609756 | 2.60759 | 1.13 | 2M ZnSO4 | 2 | SO4 | stainless-steel mesh |  | 1.6 | 5 | 87
427 | LKS | 9.53 | 0 | 0 | 2.59 | 0 | 1886.8 |  |  | 1.23 | 0.69 | 0.54 | 0.5609756 | 2.60759 | 1.13 | 2M ZnSO4 | 2 | SO4 | stainless-steel mesh |  | 1.6 | 10 | 78.5
428 | LKS | 9.53 | 0 | 0 | 2.59 | 0 | 1886.8 |  |  | 1.23 | 0.69 | 0.54 | 0.5609756 | 2.60759 | 1.13 | 2M ZnSO4 | 2 | SO4 | stainless-steel mesh |  | 1.6 | 20 | 66
429 | LKN | 9.44 | 0.8 | 0 | 0 | 0 | 2295.25 |  |  | 1.63 | 0.91 | 0.72 | 0.5582822 | 2.840649 | 1.18 | 2M ZnSO4 | 2 | SO4 | stainless-steel mesh |  | 1.6 | 0.5 | 114.1
430 | LKN | 9.44 | 0.8 | 0 | 0 | 0 | 2295.25 |  |  | 1.63 | 0.91 | 0.72 | 0.5582822 | 2.840649 | 1.18 | 2M ZnSO4 | 2 | SO4 | stainless-steel mesh |  | 1.6 | 1 | 103.4
431 | LKN | 9.44 | 0.8 | 0 | 0 | 0 | 2295.25 |  |  | 1.63 | 0.91 | 0.72 | 0.5582822 | 2.840649 | 1.18 | 2M ZnSO4 | 2 | SO4 | stainless-steel mesh |  | 1.6 | 2 | 94.5
432 | LKN | 9.44 | 0.8 | 0 | 0 | 0 | 2295.25 |  |  | 1.63 | 0.91 | 0.72 | 0.5582822 | 2.840649 | 1.18 | 2M ZnSO4 | 2 | SO4 | stainless-steel mesh |  | 1.6 | 3 | 90
433 | LKN | 9.44 | 0.8 | 0 | 0 | 0 | 2295.25 |  |  | 1.63 | 0.91 | 0.72 | 0.5582822 | 2.840649 | 1.18 | 2M ZnSO4 | 2 | SO4 | stainless-steel mesh |  | 1.6 | 4 | 86.4
434 | LKN | 9.44 | 0.8 | 0 | 0 | 0 | 2295.25 |  |  | 1.63 | 0.91 | 0.72 | 0.5582822 | 2.840649 | 1.18 | 2M ZnSO4 | 2 | SO4 | stainless-steel mesh |  | 1.6 | 5 | 84
435 | LKN | 9.44 | 0.8 | 0 | 0 | 0 | 2295.25 |  |  | 1.63 | 0.91 | 0.72 | 0.5582822 | 2.840649 | 1.18 | 2M ZnSO4 | 2 | SO4 | stainless-steel mesh |  | 1.6 | 10 | 74.4
436 | LKN | 9.44 | 0.8 | 0 | 0 | 0 | 2295.25 |  |  | 1.63 | 0.91 | 0.72 | 0.5582822 | 2.840649 | 1.18 | 2M ZnSO4 | 2 | SO4 | stainless-steel mesh |  | 1.6 | 20 | 62.2
437 | LKNS | 9.05 | 1.32 | 0 | 1.67 | 0 | 2773.02 |  |  | 1.91 | 1.1 | 0.81 | 0.5759162 | 2.755119 | 1.19 | 2M ZnSO4 | 2 | SO4 | stainless-steel mesh |  | 1.6 | 0.5 | 135
438 | LKNS | 9.05 | 1.32 | 0 | 1.67 | 0 | 2773.02 |  |  | 1.91 | 1.1 | 0.81 | 0.5759162 | 2.755119 | 1.19 | 2M ZnSO4 | 2 | SO4 | stainless-steel mesh |  | 1.6 | 1 | 120.8
439 | LKNS | 9.05 | 1.32 | 0 | 1.67 | 0 | 2773.02 |  |  | 1.91 | 1.1 | 0.81 | 0.5759162 | 2.755119 | 1.19 | 2M ZnSO4 | 2 | SO4 | stainless-steel mesh |  | 1.6 | 2 | 106
440 | LKNS | 9.05 | 1.32 | 0 | 1.67 | 0 | 2773.02 |  |  | 1.91 | 1.1 | 0.81 | 0.5759162 | 2.755119 | 1.19 | 2M ZnSO4 | 2 | SO4 | stainless-steel mesh |  | 1.6 | 3 | 100.5
441 | LKNS | 9.05 | 1.32 | 0 | 1.67 | 0 | 2773.02 |  |  | 1.91 | 1.1 | 0.81 | 0.5759162 | 2.755119 | 1.19 | 2M ZnSO4 | 2 | SO4 | stainless-steel mesh |  | 1.6 | 4 | 97.1
442 | LKNS | 9.05 | 1.32 | 0 | 1.67 | 0 | 2773.02 |  |  | 1.91 | 1.1 | 0.81 | 0.5759162 | 2.755119 | 1.19 | 2M ZnSO4 | 2 | SO4 | stainless-steel mesh |  | 1.6 | 5 | 95
443 | LKNS | 9.05 | 1.32 | 0 | 1.67 | 0 | 2773.02 |  |  | 1.91 | 1.1 | 0.81 | 0.5759162 | 2.755119 | 1.19 | 2M ZnSO4 | 2 | SO4 | stainless-steel mesh |  | 1.6 | 10 | 88.8
444 | LKNS | 9.05 | 1.32 | 0 | 1.67 | 0 | 2773.02 |  |  | 1.91 | 1.1 | 0.81 | 0.5759162 | 2.755119 | 1.19 | 2M ZnSO4 | 2 | SO4 | stainless-steel mesh |  | 1.6 | 20 | 81.6
445 | MCHCNF | 9.71 | 5.41 | 0 | 0 | 0 | 670 |  |  | 0.72 | 0.43 | 0.14 | 0.5972222 | 4.298507 | 1.89 | 3M Zn(CF3SO3)2 | 3 | OTf | stainless-steel mesh |  | 1.7 | 0.1 | 122.4 | 10.1002/smtd.202300714
446 | MCHCNF | 9.71 | 5.41 | 0 | 0 | 0 | 670 |  |  | 0.72 | 0.43 | 0.14 | 0.5972222 | 4.298507 | 1.89 | 3M Zn(CF3SO3)2 | 3 | OTf | stainless-steel mesh |  | 1.7 | 0.2 | 92.4
447 | MCHCNF | 9.71 | 5.41 | 0 | 0 | 0 | 670 |  |  | 0.72 | 0.43 | 0.14 | 0.5972222 | 4.298507 | 1.89 | 3M Zn(CF3SO3)2 | 3 | OTf | stainless-steel mesh |  | 1.7 | 0.5 | 79.7
448 | MCHCNF | 9.71 | 5.41 | 0 | 0 | 0 | 670 |  |  | 0.72 | 0.43 | 0.14 | 0.5972222 | 4.298507 | 1.89 | 3M Zn(CF3SO3)2 | 3 | OTf | stainless-steel mesh |  | 1.7 | 1 | 72.7
449 | MCHCNF | 9.71 | 5.41 | 0 | 0 | 0 | 670 |  |  | 0.72 | 0.43 | 0.14 | 0.5972222 | 4.298507 | 1.89 | 3M Zn(CF3SO3)2 | 3 | OTf | stainless-steel mesh |  | 1.7 | 2 | 68.4
450 | MCHCNF | 9.71 | 5.41 | 0 | 0 | 0 | 670 |  |  | 0.72 | 0.43 | 0.14 | 0.5972222 | 4.298507 | 1.89 | 3M Zn(CF3SO3)2 | 3 | OTf | stainless-steel mesh |  | 1.7 | 5 | 61.1
451 | MCHCNF | 9.71 | 5.41 | 0 | 0 | 0 | 670 |  |  | 0.72 | 0.43 | 0.14 | 0.5972222 | 4.298507 | 1.89 | 3M Zn(CF3SO3)2 | 3 | OTf | stainless-steel mesh |  | 1.7 | 10 | 55.7
452 | MCHCNF | 9.71 | 5.41 | 0 | 0 | 0 | 670 |  |  | 0.72 | 0.43 | 0.14 | 0.5972222 | 4.298507 | 1.89 | 3M Zn(CF3SO3)2 | 3 | OTf | stainless-steel mesh |  | 1.7 | 20 | 49.1
453 | MCHCNF | 9.71 | 5.41 | 0 | 0 | 0 | 670 |  |  | 0.72 | 0.43 | 0.14 | 0.5972222 | 4.298507 | 1.89 | 3M Zn(CF3SO3)2 | 3 | OTf | stainless-steel mesh |  | 1.7 | 40 | 43.7
454 | MCHCNF | 9.71 | 5.41 | 0 | 0 | 0 | 670 |  |  | 0.72 | 0.43 | 0.14 | 0.5972222 | 4.298507 | 1.89 | 3M Zn(CF3SO3)2 | 3 | OTf | stainless-steel mesh |  | 1.7 | 50 | 42.2
455 | MCHCNF-1 | 7.21 | 3.67 | 0 | 0 | 0 | 1777 |  |  | 1.56 | 0.9 | 0.39 | 0.5769231 | 3.511536 | 2 | 3M Zn(CF3SO3)2 | 3 | OTf | stainless-steel mesh |  | 1.7 | 0.1 | 153.4
456 | MCHCNF-1 | 7.21 | 3.67 | 0 | 0 | 0 | 1777 |  |  | 1.56 | 0.9 | 0.39 | 0.5769231 | 3.511536 | 2 | 3M Zn(CF3SO3)2 | 3 | OTf | stainless-steel mesh |  | 1.7 | 0.2 | 117.6
457 | MCHCNF-1 | 7.21 | 3.67 | 0 | 0 | 0 | 1777 |  |  | 1.56 | 0.9 | 0.39 | 0.5769231 | 3.511536 | 2 | 3M Zn(CF3SO3)2 | 3 | OTf | stainless-steel mesh |  | 1.7 | 0.5 | 101.3
458 | MCHCNF-1 | 7.21 | 3.67 | 0 | 0 | 0 | 1777 |  |  | 1.56 | 0.9 | 0.39 | 0.5769231 | 3.511536 | 2 | 3M Zn(CF3SO3)2 | 3 | OTf | stainless-steel mesh |  | 1.7 | 1 | 93.9
459 | MCHCNF-1 | 7.21 | 3.67 | 0 | 0 | 0 | 1777 |  |  | 1.56 | 0.9 | 0.39 | 0.5769231 | 3.511536 | 2 | 3M Zn(CF3SO3)2 | 3 | OTf | stainless-steel mesh |  | 1.7 | 2 | 90.1
460 | MCHCNF-1 | 7.21 | 3.67 | 0 | 0 | 0 | 1777 |  |  | 1.56 | 0.9 | 0.39 | 0.5769231 | 3.511536 | 2 | 3M Zn(CF3SO3)2 | 3 | OTf | stainless-steel mesh |  | 1.7 | 5 | 83.1
461 | MCHCNF-1 | 7.21 | 3.67 | 0 | 0 | 0 | 1777 |  |  | 1.56 | 0.9 | 0.39 | 0.5769231 | 3.511536 | 2 | 3M Zn(CF3SO3)2 | 3 | OTf | stainless-steel mesh |  | 1.7 | 10 | 77.7
462 | MCHCNF-1 | 7.21 | 3.67 | 0 | 0 | 0 | 1777 |  |  | 1.56 | 0.9 | 0.39 | 0.5769231 | 3.511536 | 2 | 3M Zn(CF3SO3)2 | 3 | OTf | stainless-steel mesh |  | 1.7 | 20 | 72.3
463 | MCHCNF-1 | 7.21 | 3.67 | 0 | 0 | 0 | 1777 |  |  | 1.56 | 0.9 | 0.39 | 0.5769231 | 3.511536 | 2 | 3M Zn(CF3SO3)2 | 3 | OTf | stainless-steel mesh |  | 1.7 | 40 | 66.9
464 | MCHCNF-1 | 7.21 | 3.67 | 0 | 0 | 0 | 1777 |  |  | 1.56 | 0.9 | 0.39 | 0.5769231 | 3.511536 | 2 | 3M Zn(CF3SO3)2 | 3 | OTf | stainless-steel mesh |  | 1.7 | 50 | 64.2
465 | MCHCNF-2 | 8.35 | 2.41 | 0 | 0 | 0 | 2511 |  |  | 2.17 | 0.95 | 0.81 | 0.437788 | 3.45679 | 2.07 | 3M Zn(CF3SO3)2 | 3 | OTf | stainless-steel mesh |  | 1.7 | 0.1 | 191.4
466 | MCHCNF-2 | 8.35 | 2.41 | 0 | 0 | 0 | 2511 |  |  | 2.17 | 0.95 | 0.81 | 0.437788 | 3.45679 | 2.07 | 3M Zn(CF3SO3)2 | 3 | OTf | stainless-steel mesh |  | 1.7 | 0.2 | 167.7
467 | MCHCNF-2 | 8.35 | 2.41 | 0 | 0 | 0 | 2511 |  |  | 2.17 | 0.95 | 0.81 | 0.437788 | 3.45679 | 2.07 | 3M Zn(CF3SO3)2 | 3 | OTf | stainless-steel mesh |  | 1.7 | 0.5 | 149.1
468 | MCHCNF-2 | 8.35 | 2.41 | 0 | 0 | 0 | 2511 |  |  | 2.17 | 0.95 | 0.81 | 0.437788 | 3.45679 | 2.07 | 3M Zn(CF3SO3)2 | 3 | OTf | stainless-steel mesh |  | 1.7 | 1 | 138.4
469 | MCHCNF-2 | 8.35 | 2.41 | 0 | 0 | 0 | 2511 |  |  | 2.17 | 0.95 | 0.81 | 0.437788 | 3.45679 | 2.07 | 3M Zn(CF3SO3)2 | 3 | OTf | stainless-steel mesh |  | 1.7 | 2 | 130.8
470 | MCHCNF-2 | 8.35 | 2.41 | 0 | 0 | 0 | 2511 |  |  | 2.17 | 0.95 | 0.81 | 0.437788 | 3.45679 | 2.07 | 3M Zn(CF3SO3)2 | 3 | OTf | stainless-steel mesh |  | 1.7 | 5 | 123.6
471 | MCHCNF-2 | 8.35 | 2.41 | 0 | 0 | 0 | 2511 |  |  | 2.17 | 0.95 | 0.81 | 0.437788 | 3.45679 | 2.07 | 3M Zn(CF3SO3)2 | 3 | OTf | stainless-steel mesh |  | 1.7 | 10 | 116.7
472 | MCHCNF-2 | 8.35 | 2.41 | 0 | 0 | 0 | 2511 |  |  | 2.17 | 0.95 | 0.81 | 0.437788 | 3.45679 | 2.07 | 3M Zn(CF3SO3)2 | 3 | OTf | stainless-steel mesh |  | 1.7 | 20 | 113.8
473 | MCHCNF-2 | 8.35 | 2.41 | 0 | 0 | 0 | 2511 |  |  | 2.17 | 0.95 | 0.81 | 0.437788 | 3.45679 | 2.07 | 3M Zn(CF3SO3)2 | 3 | OTf | stainless-steel mesh |  | 1.7 | 40 | 105.6
474 | MCHCNF-2 | 8.35 | 2.41 | 0 | 0 | 0 | 2511 |  |  | 2.17 | 0.95 | 0.81 | 0.437788 | 3.45679 | 2.07 | 3M Zn(CF3SO3)2 | 3 | OTf | stainless-steel mesh |  | 1.7 | 50 | 99.9
475 | MCHCNF-3 | 6.98 | 2.3 | 0 | 0 | 0 | 2353 |  |  | 2.14 | 0.81 | 1.04 | 0.3785047 | 3.637909 | 2.18 | 3M Zn(CF3SO3)2 | 3 | OTf | stainless-steel mesh |  | 1.7 | 0.1 | 158.6
476 | MCHCNF-3 | 6.98 | 2.3 | 0 | 0 | 0 | 2353 |  |  | 2.14 | 0.81 | 1.04 | 0.3785047 | 3.637909 | 2.18 | 3M Zn(CF3SO3)2 | 3 | OTf | stainless-steel mesh |  | 1.7 | 0.2 | 127.2
477 | MCHCNF-3 | 6.98 | 2.3 | 0 | 0 | 0 | 2353 |  |  | 2.14 | 0.81 | 1.04 | 0.3785047 | 3.637909 | 2.18 | 3M Zn(CF3SO3)2 | 3 | OTf | stainless-steel mesh |  | 1.7 | 0.5 | 112.1
478 | MCHCNF-3 | 6.98 | 2.3 | 0 | 0 | 0 | 2353 |  |  | 2.14 | 0.81 | 1.04 | 0.3785047 | 3.637909 | 2.18 | 3M Zn(CF3SO3)2 | 3 | OTf | stainless-steel mesh |  | 1.7 | 1 | 104
479 | MCHCNF-3 | 6.98 | 2.3 | 0 | 0 | 0 | 2353 |  |  | 2.14 | 0.81 | 1.04 | 0.3785047 | 3.637909 | 2.18 | 3M Zn(CF3SO3)2 | 3 | OTf | stainless-steel mesh |  | 1.7 | 2 | 99.3
480 | MCHCNF-3 | 6.98 | 2.3 | 0 | 0 | 0 | 2353 |  |  | 2.14 | 0.81 | 1.04 | 0.3785047 | 3.637909 | 2.18 | 3M Zn(CF3SO3)2 | 3 | OTf | stainless-steel mesh |  | 1.7 | 5 | 91.6
481 | MCHCNF-3 | 6.98 | 2.3 | 0 | 0 | 0 | 2353 |  |  | 2.14 | 0.81 | 1.04 | 0.3785047 | 3.637909 | 2.18 | 3M Zn(CF3SO3)2 | 3 | OTf | stainless-steel mesh |  | 1.7 | 10 | 86.2
482 | MCHCNF-3 | 6.98 | 2.3 | 0 | 0 | 0 | 2353 |  |  | 2.14 | 0.81 | 1.04 | 0.3785047 | 3.637909 | 2.18 | 3M Zn(CF3SO3)2 | 3 | OTf | stainless-steel mesh |  | 1.7 | 20 | 81.6
483 | MCHCNF-3 | 6.98 | 2.3 | 0 | 0 | 0 | 2353 |  |  | 2.14 | 0.81 | 1.04 | 0.3785047 | 3.637909 | 2.18 | 3M Zn(CF3SO3)2 | 3 | OTf | stainless-steel mesh |  | 1.7 | 40 | 76.1
484 | MCHCNF-3 | 6.98 | 2.3 | 0 | 0 | 0 | 2353 |  |  | 2.14 | 0.81 | 1.04 | 0.3785047 | 3.637909 | 2.18 | 3M Zn(CF3SO3)2 | 3 | OTf | stainless-steel mesh |  | 1.7 | 50 | 73.9
485 | BFCA-a | 15.55 | 2.61 | 0 | 0 | 0 | 3139.2 | 1295.9 |  | 1.74 | 0.97 |  | 0.5574713 | 2.217125 | 1.02 | 2M ZnSO4 | 2 | SO4 | graphite paper | 1 | 1.6 | 0.1 | 189.4 | https://doi.org/10.1016/j.est.2023.108794
486 | BFCA-a | 15.55 | 2.61 | 0 | 0 | 0 | 3139.2 | 1295.9 |  | 1.74 | 0.97 |  | 0.5574713 | 2.217125 | 1.02 | 2M ZnSO4 | 2 | SO4 | graphite paper | 1 | 1.6 | 0.2 | 155
487 | BFCA-a | 15.55 | 2.61 | 0 | 0 | 0 | 3139.2 | 1295.9 |  | 1.74 | 0.97 |  | 0.5574713 | 2.217125 | 1.02 | 2M ZnSO4 | 2 | SO4 | graphite paper | 1 | 1.6 | 0.5 | 136.6
488 | BFCA-a | 15.55 | 2.61 | 0 | 0 | 0 | 3139.2 | 1295.9 |  | 1.74 | 0.97 |  | 0.5574713 | 2.217125 | 1.02 | 2M ZnSO4 | 2 | SO4 | graphite paper | 1 | 1.6 | 1 | 126.1
489 | BFCA-a | 15.55 | 2.61 | 0 | 0 | 0 | 3139.2 | 1295.9 |  | 1.74 | 0.97 |  | 0.5574713 | 2.217125 | 1.02 | 2M ZnSO4 | 2 | SO4 | graphite paper | 1 | 1.6 | 2 | 117.1
490 | BFCA-a | 15.55 | 2.61 | 0 | 0 | 0 | 3139.2 | 1295.9 |  | 1.74 | 0.97 |  | 0.5574713 | 2.217125 | 1.02 | 2M ZnSO4 | 2 | SO4 | graphite paper | 1 | 1.6 | 3 | 112.5
491 | BFCA-a | 15.55 | 2.61 | 0 | 0 | 0 | 3139.2 | 1295.9 |  | 1.74 | 0.97 |  | 0.5574713 | 2.217125 | 1.02 | 2M ZnSO4 | 2 | SO4 | graphite paper | 1 | 1.6 | 4 | 109.3
492 | BFCA-a | 15.55 | 2.61 | 0 | 0 | 0 | 3139.2 | 1295.9 |  | 1.74 | 0.97 |  | 0.5574713 | 2.217125 | 1.02 | 2M ZnSO4 | 2 | SO4 | graphite paper | 1 | 1.6 | 5 | 106.7
493 | BFCA-a | 15.55 | 2.61 | 0 | 0 | 0 | 3139.2 | 1295.9 |  | 1.74 | 0.97 |  | 0.5574713 | 2.217125 | 1.02 | 2M ZnSO4 | 2 | SO4 | graphite paper | 1 | 1.6 | 7 | 103.6
494 | BFCA-a | 15.55 | 2.61 | 0 | 0 | 0 | 3139.2 | 1295.9 |  | 1.74 | 0.97 |  | 0.5574713 | 2.217125 | 1.02 | 2M ZnSO4 | 2 | SO4 | graphite paper | 1 | 1.6 | 10 | 100
495 | BFCA-a | 15.55 | 2.61 | 0 | 0 | 0 | 3139.2 | 1295.9 |  | 1.74 | 0.97 |  | 0.5574713 | 2.217125 | 1.02 | 2M ZnSO4 | 2 | SO4 | graphite paper | 1 | 1.6 | 14 | 97.2
496 | BFCA-a | 15.55 | 2.61 | 0 | 0 | 0 | 3139.2 | 1295.9 |  | 1.74 | 0.97 |  | 0.5574713 | 2.217125 | 1.02 | 2M ZnSO4 | 2 | SO4 | graphite paper | 1 | 1.6 | 20 | 94.2
497 | BFCA-a | 15.55 | 2.61 | 0 | 0 | 0 | 3139.2 | 1295.9 |  | 1.74 | 0.97 |  | 0.5574713 | 2.217125 | 1.02 | 2M ZnSO4 | 2 | SO4 | graphite paper | 1 | 1.6 | 50 | 84.2
498 | BFCA-a | 15.55 | 2.61 | 0 | 0 | 0 | 3139.2 | 1295.9 |  | 1.74 | 0.97 |  | 0.5574713 | 2.217125 | 1.02 | 2M ZnSO4 | 2 | SO4 | graphite paper | 1 | 1.6 | 70 | 66.9
499 | BFCA-a | 15.55 | 2.61 | 0 | 0 | 0 | 3139.2 | 1295.9 |  | 1.74 | 0.97 |  | 0.5574713 | 2.217125 | 1.02 | 2M ZnSO4 | 2 | SO4 | graphite paper | 1 | 1.6 | 100 | 59.4
500 | BFCA | 12.89 | 3.05 | 0 | 0 | 0 | 3224.9 | 1257.6 |  | 1.93 | 0.93 |  | 0.4818653 | 2.393873 | 0.94 | 2M ZnSO4 | 2 | SO4 | graphite paper | 1 | 1.6 | 0.1 | 225.3
501 | BFCA | 12.89 | 3.05 | 0 | 0 | 0 | 3224.9 | 1257.6 |  | 1.93 | 0.93 |  | 0.4818653 | 2.393873 | 0.94 | 2M ZnSO4 | 2 | SO4 | graphite paper | 1 | 1.6 | 0.2 | 196.8
502 | BFCA | 12.89 | 3.05 | 0 | 0 | 0 | 3224.9 | 1257.6 |  | 1.93 | 0.93 |  | 0.4818653 | 2.393873 | 0.94 | 2M ZnSO4 | 2 | SO4 | graphite paper | 1 | 1.6 | 0.5 | 174.3
503 | BFCA | 12.89 | 3.05 | 0 | 0 | 0 | 3224.9 | 1257.6 |  | 1.93 | 0.93 |  | 0.4818653 | 2.393873 | 0.94 | 2M ZnSO4 | 2 | SO4 | graphite paper | 1 | 1.6 | 1 | 161.1
504 | BFCA | 12.89 | 3.05 | 0 | 0 | 0 | 3224.9 | 1257.6 |  | 1.93 | 0.93 |  | 0.4818653 | 2.393873 | 0.94 | 2M ZnSO4 | 2 | SO4 | graphite paper | 1 | 1.6 | 2 | 150.8
505 | BFCA | 12.89 | 3.05 | 0 | 0 | 0 | 3224.9 | 1257.6 |  | 1.93 | 0.93 |  | 0.4818653 | 2.393873 | 0.94 | 2M ZnSO4 | 2 | SO4 | graphite paper | 1 | 1.6 | 3 | 144.4
506 | BFCA | 12.89 | 3.05 | 0 | 0 | 0 | 3224.9 | 1257.6 |  | 1.93 | 0.93 |  | 0.4818653 | 2.393873 | 0.94 | 2M ZnSO4 | 2 | SO4 | graphite paper | 1 | 1.6 | 4 | 141.2
507 | BFCA | 12.89 | 3.05 | 0 | 0 | 0 | 3224.9 | 1257.6 |  | 1.93 | 0.93 |  | 0.4818653 | 2.393873 | 0.94 | 2M ZnSO4 | 2 | SO4 | graphite paper | 1 | 1.6 | 5 | 138.6
508 | BFCA | 12.89 | 3.05 | 0 | 0 | 0 | 3224.9 | 1257.6 |  | 1.93 | 0.93 |  | 0.4818653 | 2.393873 | 0.94 | 2M ZnSO4 | 2 | SO4 | graphite paper | 1 | 1.6 | 7 | 134
509 | BFCA | 12.89 | 3.05 | 0 | 0 | 0 | 3224.9 | 1257.6 |  | 1.93 | 0.93 |  | 0.4818653 | 2.393873 | 0.94 | 2M ZnSO4 | 2 | SO4 | graphite paper | 1 | 1.6 | 10 | 129.3
510 | BFCA | 12.89 | 3.05 | 0 | 0 | 0 | 3224.9 | 1257.6 |  | 1.93 | 0.93 |  | 0.4818653 | 2.393873 | 0.94 | 2M ZnSO4 | 2 | SO4 | graphite paper | 1 | 1.6 | 14 | 124.5
511 | BFCA | 12.89 | 3.05 | 0 | 0 | 0 | 3224.9 | 1257.6 |  | 1.93 | 0.93 |  | 0.4818653 | 2.393873 | 0.94 | 2M ZnSO4 | 2 | SO4 | graphite paper | 1 | 1.6 | 20 | 118.7
512 | BFCA | 12.89 | 3.05 | 0 | 0 | 0 | 3224.9 | 1257.6 |  | 1.93 | 0.93 |  | 0.4818653 | 2.393873 | 0.94 | 2M ZnSO4 | 2 | SO4 | graphite paper | 1 | 1.6 | 50 | 103
513 | BFCA | 12.89 | 3.05 | 0 | 0 | 0 | 3224.9 | 1257.6 |  | 1.93 | 0.93 |  | 0.4818653 | 2.393873 | 0.94 | 2M ZnSO4 | 2 | SO4 | graphite paper | 1 | 1.6 | 70 | 88.8
514 | BFCA | 12.89 | 3.05 | 0 | 0 | 0 | 3224.9 | 1257.6 |  | 1.93 | 0.93 |  | 0.4818653 | 2.393873 | 0.94 | 2M ZnSO4 | 2 | SO4 | graphite paper | 1 | 1.6 | 100 | 73.8
515 | BFCA-b | 10.45 | 2.44 | 0 | 0 | 0 | 2993.2 | 1291.5 |  | 1.71 | 0.91 |  | 0.5321637 | 2.28518 | 0.91 | 2M ZnSO4 | 2 | SO4 | graphite paper | 1 | 1.6 | 0.1 | 193
516 | BFCA-b | 10.45 | 2.44 | 0 | 0 | 0 | 2993.2 | 1291.5 |  | 1.71 | 0.91 |  | 0.5321637 | 2.28518 | 0.91 | 2M ZnSO4 | 2 | SO4 | graphite paper | 1 | 1.6 | 0.2 | 160.1
517 | BFCA-b | 10.45 | 2.44 | 0 | 0 | 0 | 2993.2 | 1291.5 |  | 1.71 | 0.91 |  | 0.5321637 | 2.28518 | 0.91 | 2M ZnSO4 | 2 | SO4 | graphite paper | 1 | 1.6 | 0.5 | 141.2
518 | BFCA-b | 10.45 | 2.44 | 0 | 0 | 0 | 2993.2 | 1291.5 |  | 1.71 | 0.91 |  | 0.5321637 | 2.28518 | 0.91 | 2M ZnSO4 | 2 | SO4 | graphite paper | 1 | 1.6 | 1 | 129.3
519 | BFCA-b | 10.45 | 2.44 | 0 | 0 | 0 | 2993.2 | 1291.5 |  | 1.71 | 0.91 |  | 0.5321637 | 2.28518 | 0.91 | 2M ZnSO4 | 2 | SO4 | graphite paper | 1 | 1.6 | 2 | 120.9
520 | BFCA-b | 10.45 | 2.44 | 0 | 0 | 0 | 2993.2 | 1291.5 |  | 1.71 | 0.91 |  | 0.5321637 | 2.28518 | 0.91 | 2M ZnSO4 | 2 | SO4 | graphite paper | 1 | 1.6 | 3 | 116.7
521 | BFCA-b | 10.45 | 2.44 | 0 | 0 | 0 | 2993.2 | 1291.5 |  | 1.71 | 0.91 |  | 0.5321637 | 2.28518 | 0.91 | 2M ZnSO4 | 2 | SO4 | graphite paper | 1 | 1.6 | 4 | 112.9
522 | BFCA-b | 10.45 | 2.44 | 0 | 0 | 0 | 2993.2 | 1291.5 |  | 1.71 | 0.91 |  | 0.5321637 | 2.28518 | 0.91 | 2M ZnSO4 | 2 | SO4 | graphite paper | 1 | 1.6 | 5 | 110.9
523 | BFCA-b | 10.45 | 2.44 | 0 | 0 | 0 | 2993.2 | 1291.5 |  | 1.71 | 0.91 |  | 0.5321637 | 2.28518 | 0.91 | 2M ZnSO4 | 2 | SO4 | graphite paper | 1 | 1.6 | 7 | 108.3
524 | BFCA-b | 10.45 | 2.44 | 0 | 0 | 0 | 2993.2 | 1291.5 |  | 1.71 | 0.91 |  | 0.5321637 | 2.28518 | 0.91 | 2M ZnSO4 | 2 | SO4 | graphite paper | 1 | 1.6 | 10 | 104.5
525 | BFCA-b | 10.45 | 2.44 | 0 | 0 | 0 | 2993.2 | 1291.5 |  | 1.71 | 0.91 |  | 0.5321637 | 2.28518 | 0.91 | 2M ZnSO4 | 2 | SO4 | graphite paper | 1 | 1.6 | 14 | 102
526 | BFCA-b | 10.45 | 2.44 | 0 | 0 | 0 | 2993.2 | 1291.5 |  | 1.71 | 0.91 |  | 0.5321637 | 2.28518 | 0.91 | 2M ZnSO4 | 2 | SO4 | graphite paper | 1 | 1.6 | 20 | 99.4
527 | BFCA-b | 10.45 | 2.44 | 0 | 0 | 0 | 2993.2 | 1291.5 |  | 1.71 | 0.91 |  | 0.5321637 | 2.28518 | 0.91 | 2M ZnSO4 | 2 | SO4 | graphite paper | 1 | 1.6 | 50 | 91
528 | BFCA-b | 10.45 | 2.44 | 0 | 0 | 0 | 2993.2 | 1291.5 |  | 1.71 | 0.91 |  | 0.5321637 | 2.28518 | 0.91 | 2M ZnSO4 | 2 | SO4 | graphite paper | 1 | 1.6 | 70 | 79.4
529 | BFCA-b | 10.45 | 2.44 | 0 | 0 | 0 | 2993.2 | 1291.5 |  | 1.71 | 0.91 |  | 0.5321637 | 2.28518 | 0.91 | 2M ZnSO4 | 2 | SO4 | graphite paper | 1 | 1.6 | 100 | 70.2
530 | NPCN | 6.2 | 1.6 | 0 | 0 | 0 | 2691.29 |  |  | 1.77 | 0.58 |  | 0.3276836 | 2.630709 | 1.088 | 2M ZnSO4 | 2 | SO4 | stainless-steel mesh | 1.1 | 1.79 | 0.1 | 189.3 | https://doi.org/10.1016/j.electacta.2023.142114
531 | NPCN | 6.2 | 1.6 | 0 | 0 | 0 | 2691.29 |  |  | 1.77 | 0.58 |  | 0.3276836 | 2.630709 | 1.088 | 2M ZnSO4 | 2 | SO4 | stainless-steel mesh | 1.1 | 1.79 | 0.2 | 160.1
532 | NPCN | 6.2 | 1.6 | 0 | 0 | 0 | 2691.29 |  |  | 1.77 | 0.58 |  | 0.3276836 | 2.630709 | 1.088 | 2M ZnSO4 | 2 | SO4 | stainless-steel mesh | 1.1 | 1.79 | 0.5 | 133.8
533 | NPCN | 6.2 | 1.6 | 0 | 0 | 0 | 2691.29 |  |  | 1.77 | 0.58 |  | 0.3276836 | 2.630709 | 1.088 | 2M ZnSO4 | 2 | SO4 | stainless-steel mesh | 1.1 | 1.79 | 1 | 123.8
534 | NPCN | 6.2 | 1.6 | 0 | 0 | 0 | 2691.29 |  |  | 1.77 | 0.58 |  | 0.3276836 | 2.630709 | 1.088 | 2M ZnSO4 | 2 | SO4 | stainless-steel mesh | 1.1 | 1.79 | 2 | 116.1
535 | NPCN | 6.2 | 1.6 | 0 | 0 | 0 | 2691.29 |  |  | 1.77 | 0.58 |  | 0.3276836 | 2.630709 | 1.088 | 2M ZnSO4 | 2 | SO4 | stainless-steel mesh | 1.1 | 1.79 | 5 | 106.5
536 | NPCN | 6.2 | 1.6 | 0 | 0 | 0 | 2691.29 |  |  | 1.77 | 0.58 |  | 0.3276836 | 2.630709 | 1.088 | 2M ZnSO4 | 2 | SO4 | stainless-steel mesh | 1.1 | 1.79 | 10 | 101.1
537 | NPCN | 6.2 | 1.6 | 0 | 0 | 0 | 2691.29 |  |  | 1.77 | 0.58 |  | 0.3276836 | 2.630709 | 1.088 | 2M ZnSO4 | 2 | SO4 | stainless-steel mesh | 1.1 | 1.79 | 20 | 96.7
538 | ORC-700 | 8.2 | 0 | 0 | 0 | 0 | 1500 |  |  | 0.78 | 0.54 | 0.24 | 0.6923077 | 2.1 | 1.01 | 1M ZnSO4 | 1 | SO4 | stainless-steel mesh | 2 | 1.6 | 0.5 | 89.33333 | https://doi.org/10.1021/acsami.2c13886
539 | ORC-700 | 8.2 | 0 | 0 | 0 | 0 | 1500 |  |  | 0.78 | 0.54 | 0.24 | 0.6923077 | 2.1 | 1.01 | 1M ZnSO4 | 1 | SO4 | stainless-steel mesh | 2 | 1.6 | 1 | 80.44444
540 | ORC-700 | 8.2 | 0 | 0 | 0 | 0 | 1500 |  |  | 0.78 | 0.54 | 0.24 | 0.6923077 | 2.1 | 1.01 | 1M ZnSO4 | 1 | SO4 | stainless-steel mesh | 2 | 1.6 | 2 | 76.44444
541 | ORC-700 | 8.2 | 0 | 0 | 0 | 0 | 1500 |  |  | 0.78 | 0.54 | 0.24 | 0.6923077 | 2.1 | 1.01 | 1M ZnSO4 | 1 | SO4 | stainless-steel mesh | 2 | 1.6 | 5 | 71.11111
542 | ORC-700 | 8.2 | 0 | 0 | 0 | 0 | 1500 |  |  | 0.78 | 0.54 | 0.24 | 0.6923077 | 2.1 | 1.01 | 1M ZnSO4 | 1 | SO4 | stainless-steel mesh | 2 | 1.6 | 10 | 65.77778
543 | ORC-700 | 8.2 | 0 | 0 | 0 | 0 | 1500 |  |  | 0.78 | 0.54 | 0.24 | 0.6923077 | 2.1 | 1.01 | 1M ZnSO4 | 1 | SO4 | stainless-steel mesh | 2 | 1.6 | 20 | 58.22222
544 | ORC-700 | 8.2 | 0 | 0 | 0 | 0 | 1500 |  |  | 0.78 | 0.54 | 0.24 | 0.6923077 | 2.1 | 1.01 | 1M ZnSO4 | 1 | SO4 | stainless-steel mesh | 2 | 1.6 | 50 | 44.88889
545 | ORC-700 | 8.2 | 0 | 0 | 0 | 0 | 1500 |  |  | 0.78 | 0.54 | 0.24 | 0.6923077 | 2.1 | 1.01 | 1M ZnSO4 | 1 | SO4 | stainless-steel mesh | 2 | 1.6 | 100 | 18.22222
546 | ORC-800 | 6.3 | 0 | 0 | 0 | 0 | 1886 |  |  | 0.93 | 0.66 | 0.27 | 0.7096774 | 1.98 | 1.04 | 1M ZnSO4 | 1 | SO4 | stainless-steel mesh | 2 | 1.6 | 0.5 | 81.77778
547 | ORC-800 | 6.3 | 0 | 0 | 0 | 0 | 1886 |  |  | 0.93 | 0.66 | 0.27 | 0.7096774 | 1.98 | 1.04 | 1M ZnSO4 | 1 | SO4 | stainless-steel mesh | 2 | 1.6 | 1 | 76
548 | ORC-800 | 6.3 | 0 | 0 | 0 | 0 | 1886 |  |  | 0.93 | 0.66 | 0.27 | 0.7096774 | 1.98 | 1.04 | 1M ZnSO4 | 1 | SO4 | stainless-steel mesh | 2 | 1.6 | 2 | 67.11111
549 | ORC-800 | 6.3 | 0 | 0 | 0 | 0 | 1886 |  |  | 0.93 | 0.66 | 0.27 | 0.7096774 | 1.98 | 1.04 | 1M ZnSO4 | 1 | SO4 | stainless-steel mesh | 2 | 1.6 | 5 | 62.22222
550 | ORC-800 | 6.3 | 0 | 0 | 0 | 0 | 1886 |  |  | 0.93 | 0.66 | 0.27 | 0.7096774 | 1.98 | 1.04 | 1M ZnSO4 | 1 | SO4 | stainless-steel mesh | 2 | 1.6 | 10 | 56.44444
551 | ORC-800 | 6.3 | 0 | 0 | 0 | 0 | 1886 |  |  | 0.93 | 0.66 | 0.27 | 0.7096774 | 1.98 | 1.04 | 1M ZnSO4 | 1 | SO4 | stainless-steel mesh | 2 | 1.6 | 20 | 50.66667
552 | ORC-800 | 6.3 | 0 | 0 | 0 | 0 | 1886 |  |  | 0.93 | 0.66 | 0.27 | 0.7096774 | 1.98 | 1.04 | 1M ZnSO4 | 1 | SO4 | stainless-steel mesh | 2 | 1.6 | 50 | 40.88889
553 | ORC-800 | 6.3 | 0 | 0 | 0 | 0 | 1886 |  |  | 0.93 | 0.66 | 0.27 | 0.7096774 | 1.98 | 1.04 | 1M ZnSO4 | 1 | SO4 | stainless-steel mesh | 2 | 1.6 | 100 | 28.44444
554 | ORC-900 | 6.8 | 0 | 0 | 0 | 0 | 1410 |  |  | 0.77 | 0.49 | 0.28 | 0.6363636 | 2.19 | 1.09 | 1M ZnSO4 | 1 | SO4 | stainless-steel mesh | 2 | 1.6 | 0.5 | 136.8889
555 | ORC-900 | 6.8 | 0 | 0 | 0 | 0 | 1410 |  |  | 0.77 | 0.49 | 0.28 | 0.6363636 | 2.19 | 1.09 | 1M ZnSO4 | 1 | SO4 | stainless-steel mesh | 2 | 1.6 | 1 | 113.3333
556 | ORC-900 | 6.8 | 0 | 0 | 0 | 0 | 1410 |  |  | 0.77 | 0.49 | 0.28 | 0.6363636 | 2.19 | 1.09 | 1M ZnSO4 | 1 | SO4 | stainless-steel mesh | 2 | 1.6 | 2 | 102.2222
557 | ORC-900 | 6.8 | 0 | 0 | 0 | 0 | 1410 |  |  | 0.77 | 0.49 | 0.28 | 0.6363636 | 2.19 | 1.09 | 1M ZnSO4 | 1 | SO4 | stainless-steel mesh | 2 | 1.6 | 5 | 92.44444
558 | ORC-900 | 6.8 | 0 | 0 | 0 | 0 | 1410 |  |  | 0.77 | 0.49 | 0.28 | 0.6363636 | 2.19 | 1.09 | 1M ZnSO4 | 1 | SO4 | stainless-steel mesh | 2 | 1.6 | 10 | 85.77778
559 | ORC-900 | 6.8 | 0 | 0 | 0 | 0 | 1410 |  |  | 0.77 | 0.49 | 0.28 | 0.6363636 | 2.19 | 1.09 | 1M ZnSO4 | 1 | SO4 | stainless-steel mesh | 2 | 1.6 | 20 | 79.11111
560 | ORC-900 | 6.8 | 0 | 0 | 0 | 0 | 1410 |  |  | 0.77 | 0.49 | 0.28 | 0.6363636 | 2.19 | 1.09 | 1M ZnSO4 | 1 | SO4 | stainless-steel mesh | 2 | 1.6 | 50 | 72
561 | ORC-900 | 6.8 | 0 | 0 | 0 | 0 | 1410 |  |  | 0.77 | 0.49 | 0.28 | 0.6363636 | 2.19 | 1.09 | 1M ZnSO4 | 1 | SO4 | stainless-steel mesh | 2 | 1.6 | 100 | 61.77778
562 | ORC-1000 | 4.3 | 0 | 0 | 0 | 0 | 1655 |  |  | 0.81 | 0.58 | 0.23 | 0.7160494 | 1.95 | 1.05 | 1M ZnSO4 | 1 | SO4 | stainless-steel mesh | 2 | 1.6 | 0.5 | 73.33333
563 | ORC-1000 | 4.3 | 0 | 0 | 0 | 0 | 1655 |  |  | 0.81 | 0.58 | 0.23 | 0.7160494 | 1.95 | 1.05 | 1M ZnSO4 | 1 | SO4 | stainless-steel mesh | 2 | 1.6 | 1 | 64.44444
564 | ORC-1000 | 4.3 | 0 | 0 | 0 | 0 | 1655 |  |  | 0.81 | 0.58 | 0.23 | 0.7160494 | 1.95 | 1.05 | 1M ZnSO4 | 1 | SO4 | stainless-steel mesh | 2 | 1.6 | 2 | 59.11111
565 | ORC-1000 | 4.3 | 0 | 0 | 0 | 0 | 1655 |  |  | 0.81 | 0.58 | 0.23 | 0.7160494 | 1.95 | 1.05 | 1M ZnSO4 | 1 | SO4 | stainless-steel mesh | 2 | 1.6 | 5 | 54.66667
566 | ORC-1000 | 4.3 | 0 | 0 | 0 | 0 | 1655 |  |  | 0.81 | 0.58 | 0.23 | 0.7160494 | 1.95 | 1.05 | 1M ZnSO4 | 1 | SO4 | stainless-steel mesh | 2 | 1.6 | 10 | 51.55556
567 | ORC-1000 | 4.3 | 0 | 0 | 0 | 0 | 1655 |  |  | 0.81 | 0.58 | 0.23 | 0.7160494 | 1.95 | 1.05 | 1M ZnSO4 | 1 | SO4 | stainless-steel mesh | 2 | 1.6 | 20 | 45.33333
568 | ORC-1000 | 4.3 | 0 | 0 | 0 | 0 | 1655 |  |  | 0.81 | 0.58 | 0.23 | 0.7160494 | 1.95 | 1.05 | 1M ZnSO4 | 1 | SO4 | stainless-steel mesh | 2 | 1.6 | 50 | 41.77778
569 | ORC-1000 | 4.3 | 0 | 0 | 0 | 0 | 1655 |  |  | 0.81 | 0.58 | 0.23 | 0.7160494 | 1.95 | 1.05 | 1M ZnSO4 | 1 | SO4 | stainless-steel mesh | 2 | 1.6 | 100 | 31.55556
570 | 3DPC | 11.54 | 0 | 0 | 0.47 | 0 | 2813 | 1805 |  | 1.82 | 0.86 | 0.49 | 0.4725275 | 2.587984 | 1.01 | 2M ZnSO4 | 2 | SO4 | Carbon cloth | 1.5 | 1.6 | 0.5 | 194 | 10.1016/j.carbon.2022.09.056
571 | 3DPC | 11.54 | 0 | 0 | 0.47 | 0 | 2813 | 1805 |  | 1.82 | 0.86 | 0.49 | 0.4725275 | 2.587984 | 1.01 | 2M ZnSO4 | 2 | SO4 | Carbon cloth | 1.5 | 1.6 | 1 | 172
572 | 3DPC | 11.54 | 0 | 0 | 0.47 | 0 | 2813 | 1805 |  | 1.82 | 0.86 | 0.49 | 0.4725275 | 2.587984 | 1.01 | 2M ZnSO4 | 2 | SO4 | Carbon cloth | 1.5 | 1.6 | 2 | 152
573 | 3DPC | 11.54 | 0 | 0 | 0.47 | 0 | 2813 | 1805 |  | 1.82 | 0.86 | 0.49 | 0.4725275 | 2.587984 | 1.01 | 2M ZnSO4 | 2 | SO4 | Carbon cloth | 1.5 | 1.6 | 4 | 138
574 | 3DPC | 11.54 | 0 | 0 | 0.47 | 0 | 2813 | 1805 |  | 1.82 | 0.86 | 0.49 | 0.4725275 | 2.587984 | 1.01 | 2M ZnSO4 | 2 | SO4 | Carbon cloth | 1.5 | 1.6 | 6 | 129
575 | 3DPC | 11.54 | 0 | 0 | 0.47 | 0 | 2813 | 1805 |  | 1.82 | 0.86 | 0.49 | 0.4725275 | 2.587984 | 1.01 | 2M ZnSO4 | 2 | SO4 | Carbon cloth | 1.5 | 1.6 | 8 | 123
576 | 3DPC | 11.54 | 0 | 0 | 0.47 | 0 | 2813 | 1805 |  | 1.82 | 0.86 | 0.49 | 0.4725275 | 2.587984 | 1.01 | 2M ZnSO4 | 2 | SO4 | Carbon cloth | 1.5 | 1.6 | 10 | 119
577 | 3DPC | 11.54 | 0 | 0 | 0.47 | 0 | 2813 | 1805 |  | 1.82 | 0.86 | 0.49 | 0.4725275 | 2.587984 | 1.01 | 2M ZnSO4 | 2 | SO4 | Carbon cloth | 1.5 | 1.6 | 15 | 113
578 | 3DPC | 11.54 | 0 | 0 | 0.47 | 0 | 2813 | 1805 |  | 1.82 | 0.86 | 0.49 | 0.4725275 | 2.587984 | 1.01 | 2M ZnSO4 | 2 | SO4 | Carbon cloth | 1.5 | 1.6 | 20 | 108
579 | 3DPC | 11.54 | 0 | 0 | 0.47 | 0 | 2813 | 1805 |  | 1.82 | 0.86 | 0.49 | 0.4725275 | 2.587984 | 1.01 | 2M ZnSO4 | 2 | SO4 | Carbon cloth | 1.5 | 1.6 | 30 | 102
580 | NHPC | 6.15 | 13.57 | 0 | 0 | 0 | 1274.8 | 1127.8 |  | 0.551 | 0.394 |  | 0.7150635 | 1.728899 | 1.97 | 2M ZnSO4 | 2 | SO4 | stainless-steel mesh | 1 | 1.6 | 0.5 | 127.5 | 10.1002/adma.202203744
581 | NHPC | 6.15 | 13.57 | 0 | 0 | 0 | 1274.8 | 1127.8 |  | 0.551 | 0.394 |  | 0.7150635 | 1.728899 | 1.97 | 2M ZnSO4 | 2 | SO4 | stainless-steel mesh | 1 | 1.6 | 1 | 117.1
582 | NHPC | 6.15 | 13.57 | 0 | 0 | 0 | 1274.8 | 1127.8 |  | 0.551 | 0.394 |  | 0.7150635 | 1.728899 | 1.97 | 2M ZnSO4 | 2 | SO4 | stainless-steel mesh | 1 | 1.6 | 2 | 106.8
583 | NHPC | 6.15 | 13.57 | 0 | 0 | 0 | 1274.8 | 1127.8 |  | 0.551 | 0.394 |  | 0.7150635 | 1.728899 | 1.97 | 2M ZnSO4 | 2 | SO4 | stainless-steel mesh | 1 | 1.6 | 5 | 87.8
584 | NHPC | 6.15 | 13.57 | 0 | 0 | 0 | 1274.8 | 1127.8 |  | 0.551 | 0.394 |  | 0.7150635 | 1.728899 | 1.97 | 2M ZnSO4 | 2 | SO4 | stainless-steel mesh | 1 | 1.6 | 10 | 67.9
585 | NHPC | 6.15 | 13.57 | 0 | 0 | 0 | 1274.8 | 1127.8 |  | 0.551 | 0.394 |  | 0.7150635 | 1.728899 | 1.97 | 2M ZnSO4 | 2 | SO4 | stainless-steel mesh | 1 | 1.6 | 20 | 42.4
586 | NHPC | 6.15 | 13.57 | 0 | 0 | 0 | 1274.8 | 1127.8 |  | 0.551 | 0.394 |  | 0.7150635 | 1.728899 | 1.97 | 2M ZnSO4 | 2 | SO4 | stainless-steel mesh | 1 | 1.6 | 30 | 23.9
587 | NHPC | 6.15 | 13.57 | 0 | 0 | 0 | 1274.8 | 1127.8 |  | 0.551 | 0.394 |  | 0.7150635 | 1.728899 | 1.97 | 2M ZnSO4 | 2 | SO4 | stainless-steel mesh | 1 | 1.6 | 60 | 17.4
588 | ANHPC-1 | 6.82 | 2.11 | 0 | 0 | 0 | 3407.6 | 1076.7 |  | 1.953 | 0.574 |  | 0.2939068 | 2.292523 | 2.41 | 2M ZnSO4 | 2 | SO4 | stainless-steel mesh | 1 | 1.6 | 0.5 | 194.4
589 | ANHPC-1 | 6.82 | 2.11 | 0 | 0 | 0 | 3407.6 | 1076.7 |  | 1.953 | 0.574 |  | 0.2939068 | 2.292523 | 2.41 | 2M ZnSO4 | 2 | SO4 | stainless-steel mesh | 1 | 1.6 | 1 | 178.5
590 | ANHPC-1 | 6.82 | 2.11 | 0 | 0 | 0 | 3407.6 | 1076.7 |  | 1.953 | 0.574 |  | 0.2939068 | 2.292523 | 2.41 | 2M ZnSO4 | 2 | SO4 | stainless-steel mesh | 1 | 1.6 | 2 | 165.5
591 | ANHPC-1 | 6.82 | 2.11 | 0 | 0 | 0 | 3407.6 | 1076.7 |  | 1.953 | 0.574 |  | 0.2939068 | 2.292523 | 2.41 | 2M ZnSO4 | 2 | SO4 | stainless-steel mesh | 1 | 1.6 | 5 | 147.4
592 | ANHPC-1 | 6.82 | 2.11 | 0 | 0 | 0 | 3407.6 | 1076.7 |  | 1.953 | 0.574 |  | 0.2939068 | 2.292523 | 2.41 | 2M ZnSO4 | 2 | SO4 | stainless-steel mesh | 1 | 1.6 | 10 | 131.8
593 | ANHPC-1 | 6.82 | 2.11 | 0 | 0 | 0 | 3407.6 | 1076.7 |  | 1.953 | 0.574 |  | 0.2939068 | 2.292523 | 2.41 | 2M ZnSO4 | 2 | SO4 | stainless-steel mesh | 1 | 1.6 | 20 | 113.7
594 | ANHPC-1 | 6.82 | 2.11 | 0 | 0 | 0 | 3407.6 | 1076.7 |  | 1.953 | 0.574 |  | 0.2939068 | 2.292523 | 2.41 | 2M ZnSO4 | 2 | SO4 | stainless-steel mesh | 1 | 1.6 | 30 | 102.5
595 | ANHPC-1 | 6.82 | 2.11 | 0 | 0 | 0 | 3407.6 | 1076.7 |  | 1.953 | 0.574 |  | 0.2939068 | 2.292523 | 2.41 | 2M ZnSO4 | 2 | SO4 | stainless-steel mesh | 1 | 1.6 | 60 | 77.9
596 | ANHPC-2 | 7.48 | 2.67 | 0 | 0 | 0 | 3553.1 | 976.9 |  | 2.071 | 0.552 |  | 0.2665379 | 2.331485 | 2.79 | 2M ZnSO4 | 2 | SO4 | stainless-steel mesh | 1 | 1.6 | 0.5 | 199.1
597 | ANHPC-2 | 7.48 | 2.67 | 0 | 0 | 0 | 3553.1 | 976.9 |  | 2.071 | 0.552 |  | 0.2665379 | 2.331485 | 2.79 | 2M ZnSO4 | 2 | SO4 | stainless-steel mesh | 1 | 1.6 | 1 | 183
598 | ANHPC-2 | 7.48 | 2.67 | 0 | 0 | 0 | 3553.1 | 976.9 |  | 2.071 | 0.552 |  | 0.2665379 | 2.331485 | 2.79 | 2M ZnSO4 | 2 | SO4 | stainless-steel mesh | 1 | 1.6 | 2 | 172.4
599 | ANHPC-2 | 7.48 | 2.67 | 0 | 0 | 0 | 3553.1 | 976.9 |  | 2.071 | 0.552 |  | 0.2665379 | 2.331485 | 2.79 | 2M ZnSO4 | 2 | SO4 | stainless-steel mesh | 1 | 1.6 | 5 | 159.6
600 | ANHPC-2 | 7.48 | 2.67 | 0 | 0 | 0 | 3553.1 | 976.9 |  | 2.071 | 0.552 |  | 0.2665379 | 2.331485 | 2.79 | 2M ZnSO4 | 2 | SO4 | stainless-steel mesh | 1 | 1.6 | 10 | 150.3
601 | ANHPC-2 | 7.48 | 2.67 | 0 | 0 | 0 | 3553.1 | 976.9 |  | 2.071 | 0.552 |  | 0.2665379 | 2.331485 | 2.79 | 2M ZnSO4 | 2 | SO4 | stainless-steel mesh | 1 | 1.6 | 20 | 139.9
602 | ANHPC-2 | 7.48 | 2.67 | 0 | 0 | 0 | 3553.1 | 976.9 |  | 2.071 | 0.552 |  | 0.2665379 | 2.331485 | 2.79 | 2M ZnSO4 | 2 | SO4 | stainless-steel mesh | 1 | 1.6 | 30 | 130.1
603 | ANHPC-2 | 7.48 | 2.67 | 0 | 0 | 0 | 3553.1 | 976.9 |  | 2.071 | 0.552 |  | 0.2665379 | 2.331485 | 2.79 | 2M ZnSO4 | 2 | SO4 | stainless-steel mesh | 1 | 1.6 | 60 | 118.8
604 | ANHPC-2 | 7.48 | 2.67 | 0 | 0 | 0 | 3553.1 | 976.9 |  | 2.071 | 0.552 |  | 0.2665379 | 2.331485 | 2.79 | 2M ZnSO4 | 2 | SO4 | stainless-steel mesh | 3 | 1.6 | 0.5 | 134.3
605 | ANHPC-2 | 7.48 | 2.67 | 0 | 0 | 0 | 3553.1 | 976.9 |  | 2.071 | 0.552 |  | 0.2665379 | 2.331485 | 2.79 | 2M ZnSO4 | 2 | SO4 | stainless-steel mesh | 5 | 1.6 | 0.5 | 112.6
606 | ANHPC-2 | 7.48 | 2.67 | 0 | 0 | 0 | 3553.1 | 976.9 |  | 2.071 | 0.552 |  | 0.2665379 | 2.331485 | 2.79 | 2M ZnSO4 | 2 | SO4 | stainless-steel mesh | 10 | 1.6 | 0.5 | 103.4
607 | ANHPC-2 | 7.48 | 2.67 | 0 | 0 | 0 | 3553.1 | 976.9 |  | 2.071 | 0.552 |  | 0.2665379 | 2.331485 | 2.79 | 2M ZnSO4 | 2 | SO4 | stainless-steel mesh | 20 | 1.6 | 0.5 | 94
608 | ANHPC-2 | 7.48 | 2.67 | 0 | 0 | 0 | 3553.1 | 976.9 |  | 2.071 | 0.552 |  | 0.2665379 | 2.331485 | 2.79 | 2M ZnSO4 | 2 | SO4 | stainless-steel mesh | 30 | 1.6 | 0.5 | 85.3
609 | ANHPC-2 | 7.48 | 2.67 | 0 | 0 | 0 | 3553.1 | 976.9 |  | 2.071 | 0.552 |  | 0.2665379 | 2.331485 | 2.79 | 2M ZnSO4 | 2 | SO4 | stainless-steel mesh | 45 | 1.6 | 0.5 | 73.5
610 | ANHPC-3 | 6.93 | 1.98 | 0 | 0 | 0 | 3415.3 | 639.3 |  | 2.482 | 0.397 |  | 0.1599517 | 2.906919 | 2.82 | 2M ZnSO4 | 2 | SO4 | stainless-steel mesh | 1 | 1.6 | 0.5 | 169.3
611 | ANHPC-3 | 6.93 | 1.98 | 0 | 0 | 0 | 3415.3 | 639.3 |  | 2.482 | 0.397 |  | 0.1599517 | 2.906919 | 2.82 | 2M ZnSO4 | 2 | SO4 | stainless-steel mesh | 1 | 1.6 | 1 | 155.4
612 | ANHPC-3 | 6.93 | 1.98 | 0 | 0 | 0 | 3415.3 | 639.3 |  | 2.482 | 0.397 |  | 0.1599517 | 2.906919 | 2.82 | 2M ZnSO4 | 2 | SO4 | stainless-steel mesh | 1 | 1.6 | 2 | 144.7
613 | ANHPC-3 | 6.93 | 1.98 | 0 | 0 | 0 | 3415.3 | 639.3 |  | 2.482 | 0.397 |  | 0.1599517 | 2.906919 | 2.82 | 2M ZnSO4 | 2 | SO4 | stainless-steel mesh | 1 | 1.6 | 5 | 134
614 | ANHPC-3 | 6.93 | 1.98 | 0 | 0 | 0 | 3415.3 | 639.3 |  | 2.482 | 0.397 |  | 0.1599517 | 2.906919 | 2.82 | 2M ZnSO4 | 2 | SO4 | stainless-steel mesh | 1 | 1.6 | 10 | 125.7
615 | ANHPC-3 | 6.93 | 1.98 | 0 | 0 | 0 | 3415.3 | 639.3 |  | 2.482 | 0.397 |  | 0.1599517 | 2.906919 | 2.82 | 2M ZnSO4 | 2 | SO4 | stainless-steel mesh | 1 | 1.6 | 20 | 118.9
616 | ANHPC-3 | 6.93 | 1.98 | 0 | 0 | 0 | 3415.3 | 639.3 |  | 2.482 | 0.397 |  | 0.1599517 | 2.906919 | 2.82 | 2M ZnSO4 | 2 | SO4 | stainless-steel mesh | 1 | 1.6 | 30 | 114.5
617 | ANHPC-3 | 6.93 | 1.98 | 0 | 0 | 0 | 3415.3 | 639.3 |  | 2.482 | 0.397 |  | 0.1599517 | 2.906919 | 2.82 | 2M ZnSO4 | 2 | SO4 | stainless-steel mesh | 1 | 1.6 | 60 | 105.9
618 | PCs | 10.58 | 1.47 | 0 | 0 | 0 | 2290 | 2122 | 168 | 0.93 | 0.82 | 0.11 | 0.8817204 | 1.624454 | 0.9567 | 2M ZnSO4 | 2 | SO4 | Carbon cloth | 1.5 | 1.6 | 0.1 | 74 | 10.1039/D3TA07922H
619 | PCs | 10.58 | 1.47 | 0 | 0 | 0 | 2290 | 2122 | 168 | 0.93 | 0.82 | 0.11 | 0.8817204 | 1.624454 | 0.9567 | 2M ZnSO4 | 2 | SO4 | Carbon cloth | 1.5 | 1.6 | 0.5 | 60.4
620 | PCs | 10.58 | 1.47 | 0 | 0 | 0 | 2290 | 2122 | 168 | 0.93 | 0.82 | 0.11 | 0.8817204 | 1.624454 | 0.9567 | 2M ZnSO4 | 2 | SO4 | Carbon cloth | 1.5 | 1.6 | 1 | 53.6
621 | PCs | 10.58 | 1.47 | 0 | 0 | 0 | 2290 | 2122 | 168 | 0.93 | 0.82 | 0.11 | 0.8817204 | 1.624454 | 0.9567 | 2M ZnSO4 | 2 | SO4 | Carbon cloth | 1.5 | 1.6 | 2 | 43.4
622 | PCs | 10.58 | 1.47 | 0 | 0 | 0 | 2290 | 2122 | 168 | 0.93 | 0.82 | 0.11 | 0.8817204 | 1.624454 | 0.9567 | 2M ZnSO4 | 2 | SO4 | Carbon cloth | 1.5 | 1.6 | 5 | 37.7
623 | PCs | 10.58 | 1.47 | 0 | 0 | 0 | 2290 | 2122 | 168 | 0.93 | 0.82 | 0.11 | 0.8817204 | 1.624454 | 0.9567 | 2M ZnSO4 | 2 | SO4 | Carbon cloth | 1.5 | 1.6 | 10 | 28.2
624 | PCs | 10.58 | 1.47 | 0 | 0 | 0 | 2290 | 2122 | 168 | 0.93 | 0.82 | 0.11 | 0.8817204 | 1.624454 | 0.9567 | 2M ZnSO4 | 2 | SO4 | Carbon cloth | 1.5 | 1.6 | 20 | 14.7
625 | A-PCs | 14.26 | 1.82 | 0 | 0 | 0 | 3166 | 2122 | 1043 | 1.7 | 0.88 | 0.82 | 0.5176471 | 2.147821 | 1.044 | 2M ZnSO4 | 2 | SO4 | Carbon cloth | 1.5 | 1.6 | 0.1 | 117.1
626 | A-PCs | 14.26 | 1.82 | 0 | 0 | 0 | 3166 | 2122 | 1043 | 1.7 | 0.88 | 0.82 | 0.5176471 | 2.147821 | 1.044 | 2M ZnSO4 | 2 | SO4 | Carbon cloth | 1.5 | 1.6 | 0.5 | 93.5
627 | A-PCs | 14.26 | 1.82 | 0 | 0 | 0 | 3166 | 2122 | 1043 | 1.7 | 0.88 | 0.82 | 0.5176471 | 2.147821 | 1.044 | 2M ZnSO4 | 2 | SO4 | Carbon cloth | 1.5 | 1.6 | 1 | 81.4
628 | A-PCs | 14.26 | 1.82 | 0 | 0 | 0 | 3166 | 2122 | 1043 | 1.7 | 0.88 | 0.82 | 0.5176471 | 2.147821 | 1.044 | 2M ZnSO4 | 2 | SO4 | Carbon cloth | 1.5 | 1.6 | 2 | 67
629 | A-PCs | 14.26 | 1.82 | 0 | 0 | 0 | 3166 | 2122 | 1043 | 1.7 | 0.88 | 0.82 | 0.5176471 | 2.147821 | 1.044 | 2M ZnSO4 | 2 | SO4 | Carbon cloth | 1.5 | 1.6 | 5 | 58.7
630 | A-PCs | 14.26 | 1.82 | 0 | 0 | 0 | 3166 | 2122 | 1043 | 1.7 | 0.88 | 0.82 | 0.5176471 | 2.147821 | 1.044 | 2M ZnSO4 | 2 | SO4 | Carbon cloth | 1.5 | 1.6 | 10 | 49.5
631 | A-PCs | 14.26 | 1.82 | 0 | 0 | 0 | 3166 | 2122 | 1043 | 1.7 | 0.88 | 0.82 | 0.5176471 | 2.147821 | 1.044 | 2M ZnSO4 | 2 | SO4 | Carbon cloth | 1.5 | 1.6 | 20 | 45.8
632 | H-PCs | 14.02 | 1.93 | 0 | 0 | 0 | 3292 | 2612 | 680 | 1.54 | 1.07 | 0.47 | 0.6948052 | 1.871203 | 1.048 | 2M ZnSO4 | 2 | SO4 | Carbon cloth | 1.5 | 1.6 | 0.1 | 142.2
633 | H-PCs | 14.02 | 1.93 | 0 | 0 | 0 | 3292 | 2612 | 680 | 1.54 | 1.07 | 0.47 | 0.6948052 | 1.871203 | 1.048 | 2M ZnSO4 | 2 | SO4 | Carbon cloth | 1.5 | 1.6 | 0.5 | 113.3
634 | H-PCs | 14.02 | 1.93 | 0 | 0 | 0 | 3292 | 2612 | 680 | 1.54 | 1.07 | 0.47 | 0.6948052 | 1.871203 | 1.048 | 2M ZnSO4 | 2 | SO4 | Carbon cloth | 1.5 | 1.6 | 1 | 99.4
635 | H-PCs | 14.02 | 1.93 | 0 | 0 | 0 | 3292 | 2612 | 680 | 1.54 | 1.07 | 0.47 | 0.6948052 | 1.871203 | 1.048 | 2M ZnSO4 | 2 | SO4 | Carbon cloth | 1.5 | 1.6 | 2 | 85.8
636 | H-PCs | 14.02 | 1.93 | 0 | 0 | 0 | 3292 | 2612 | 680 | 1.54 | 1.07 | 0.47 | 0.6948052 | 1.871203 | 1.048 | 2M ZnSO4 | 2 | SO4 | Carbon cloth | 1.5 | 1.6 | 5 | 79.7
637 | H-PCs | 14.02 | 1.93 | 0 | 0 | 0 | 3292 | 2612 | 680 | 1.54 | 1.07 | 0.47 | 0.6948052 | 1.871203 | 1.048 | 2M ZnSO4 | 2 | SO4 | Carbon cloth | 1.5 | 1.6 | 10 | 72.2
638 | H-PCs | 14.02 | 1.93 | 0 | 0 | 0 | 3292 | 2612 | 680 | 1.54 | 1.07 | 0.47 | 0.6948052 | 1.871203 | 1.048 | 2M ZnSO4 | 2 | SO4 | Carbon cloth | 1.5 | 1.6 | 20 | 66.1
639 | AH-PCs | 18.75 | 2.74 | 0 | 0 | 0 | 3518 | 2937 | 581 | 1.57 | 1.22 | 0.35 | 0.7770701 | 1.785105 | 1.102 | 2M ZnSO4 | 2 | SO4 | Carbon cloth | 1.5 | 1.6 | 0.1 | 166.8
640 | AH-PCs | 18.75 | 2.74 | 0 | 0 | 0 | 3518 | 2937 | 581 | 1.57 | 1.22 | 0.35 | 0.7770701 | 1.785105 | 1.102 | 2M ZnSO4 | 2 | SO4 | Carbon cloth | 1.5 | 1.6 | 0.5 | 141.4
641 | AH-PCs | 18.75 | 2.74 | 0 | 0 | 0 | 3518 | 2937 | 581 | 1.57 | 1.22 | 0.35 | 0.7770701 | 1.785105 | 1.102 | 2M ZnSO4 | 2 | SO4 | Carbon cloth | 1.5 | 1.6 | 1 | 132
642 | AH-PCs | 18.75 | 2.74 | 0 | 0 | 0 | 3518 | 2937 | 581 | 1.57 | 1.22 | 0.35 | 0.7770701 | 1.785105 | 1.102 | 2M ZnSO4 | 2 | SO4 | Carbon cloth | 1.5 | 1.6 | 2 | 116.5
643 | AH-PCs | 18.75 | 2.74 | 0 | 0 | 0 | 3518 | 2937 | 581 | 1.57 | 1.22 | 0.35 | 0.7770701 | 1.785105 | 1.102 | 2M ZnSO4 | 2 | SO4 | Carbon cloth | 1.5 | 1.6 | 5 | 108.8
644 | AH-PCs | 18.75 | 2.74 | 0 | 0 | 0 | 3518 | 2937 | 581 | 1.57 | 1.22 | 0.35 | 0.7770701 | 1.785105 | 1.102 | 2M ZnSO4 | 2 | SO4 | Carbon cloth | 1.5 | 1.6 | 10 | 98.9
645 | AH-PCs | 18.75 | 2.74 | 0 | 0 | 0 | 3518 | 2937 | 581 | 1.57 | 1.22 | 0.35 | 0.7770701 | 1.785105 | 1.102 | 2M ZnSO4 | 2 | SO4 | Carbon cloth | 1.5 | 1.6 | 20 | 86.9
646 | CNT@PC sponge-LMeP | 8.39 | 9.34 | 0 | 0 | 0 | 245.3 |  |  | 0.188 | 0.066 | 0.122 | 0.3510638 | 3.065634 | 0.93 | 2M ZnSO4 | 2 | SO4 | freestanding | 2.75 | 1.6 | 0.1 | 175.3 | https://doi.org/10.1016/j.carbon.2023.118695
647 | CNT@PC sponge-LMeP | 8.39 | 9.34 | 0 | 0 | 0 | 245.3 |  |  | 0.188 | 0.066 | 0.122 | 0.3510638 | 3.065634 | 0.93 | 2M ZnSO4 | 2 | SO4 | freestanding | 2.75 | 1.6 | 0.2 | 151.2
648 | CNT@PC sponge-LMeP | 8.39 | 9.34 | 0 | 0 | 0 | 245.3 |  |  | 0.188 | 0.066 | 0.122 | 0.3510638 | 3.065634 | 0.93 | 2M ZnSO4 | 2 | SO4 | freestanding | 2.75 | 1.6 | 0.5 | 135
649 | CNT@PC sponge-LMeP | 8.39 | 9.34 | 0 | 0 | 0 | 245.3 |  |  | 0.188 | 0.066 | 0.122 | 0.3510638 | 3.065634 | 0.93 | 2M ZnSO4 | 2 | SO4 | freestanding | 2.75 | 1.6 | 1 | 126.8
650 | CNT@PC sponge-LMeP | 8.39 | 9.34 | 0 | 0 | 0 | 245.3 |  |  | 0.188 | 0.066 | 0.122 | 0.3510638 | 3.065634 | 0.93 | 2M ZnSO4 | 2 | SO4 | freestanding | 2.75 | 1.6 | 10 | 107.4
651 | CNT@PC sponge-LMeP | 8.39 | 9.34 | 0 | 0 | 0 | 245.3 |  |  | 0.188 | 0.066 | 0.122 | 0.3510638 | 3.065634 | 0.93 | 2M ZnSO4 | 2 | SO4 | freestanding | 2.75 | 1.6 | 20 | 99.6
652 | CNT@PC sponge-LMeP | 8.39 | 9.34 | 0 | 0 | 0 | 245.3 |  |  | 0.188 | 0.066 | 0.122 | 0.3510638 | 3.065634 | 0.93 | 2M ZnSO4 | 2 | SO4 | freestanding | 2.75 | 1.6 | 30 | 95.9
653 | CNT@PC sponge-LMeP | 8.39 | 9.34 | 0 | 0 | 0 | 245.3 |  |  | 0.188 | 0.066 | 0.122 | 0.3510638 | 3.065634 | 0.93 | 2M ZnSO4 | 2 | SO4 | freestanding | 2.75 | 1.6 | 40 | 92.8
654 | CNT@PC sponge-LMeP | 8.39 | 9.34 | 0 | 0 | 0 | 245.3 |  |  | 0.188 | 0.066 | 0.122 | 0.3510638 | 3.065634 | 0.93 | 2M ZnSO4 | 2 | SO4 | freestanding | 2.75 | 1.6 | 50 | 93.1
655 | CNT@PC sponge-MiP | 5.46 | 6.97 | 0 | 0 | 0 | 274.9 |  |  | 0.14 | 0.076 | 0.064 | 0.5428571 | 2.037104 | 0.88 | 2M ZnSO4 | 2 | SO4 | freestanding | 2.75 | 1.6 | 0.1 | 140.5
656 | CNT@PC sponge-MiP | 5.46 | 6.97 | 0 | 0 | 0 | 274.9 |  |  | 0.14 | 0.076 | 0.064 | 0.5428571 | 2.037104 | 0.88 | 2M ZnSO4 | 2 | SO4 | freestanding | 2.75 | 1.6 | 0.2 | 123.7
657 | CNT@PC sponge-MiP | 5.46 | 6.97 | 0 | 0 | 0 | 274.9 |  |  | 0.14 | 0.076 | 0.064 | 0.5428571 | 2.037104 | 0.88 | 2M ZnSO4 | 2 | SO4 | freestanding | 2.75 | 1.6 | 0.5 | 113.7
658 | CNT@PC sponge-MiP | 5.46 | 6.97 | 0 | 0 | 0 | 274.9 |  |  | 0.14 | 0.076 | 0.064 | 0.5428571 | 2.037104 | 0.88 | 2M ZnSO4 | 2 | SO4 | freestanding | 2.75 | 1.6 | 1 | 105.3
659 | CNT@PC sponge-MiP | 5.46 | 6.97 | 0 | 0 | 0 | 274.9 |  |  | 0.14 | 0.076 | 0.064 | 0.5428571 | 2.037104 | 0.88 | 2M ZnSO4 | 2 | SO4 | freestanding | 2.75 | 1.6 | 10 | 83.4
660 | CNT@PC sponge-MiP | 5.46 | 6.97 | 0 | 0 | 0 | 274.9 |  |  | 0.14 | 0.076 | 0.064 | 0.5428571 | 2.037104 | 0.88 | 2M ZnSO4 | 2 | SO4 | freestanding | 2.75 | 1.6 | 20 | 72.1
661 | CNT@PC sponge-MiP | 5.46 | 6.97 | 0 | 0 | 0 | 274.9 |  |  | 0.14 | 0.076 | 0.064 | 0.5428571 | 2.037104 | 0.88 | 2M ZnSO4 | 2 | SO4 | freestanding | 2.75 | 1.6 | 30 | 61.5
662 | CNT@PC sponge-MiP | 5.46 | 6.97 | 0 | 0 | 0 | 274.9 |  |  | 0.14 | 0.076 | 0.064 | 0.5428571 | 2.037104 | 0.88 | 2M ZnSO4 | 2 | SO4 | freestanding | 2.75 | 1.6 | 40 | 49
663 | CNT@PC sponge-MiP | 5.46 | 6.97 | 0 | 0 | 0 | 274.9 |  |  | 0.14 | 0.076 | 0.064 | 0.5428571 | 2.037104 | 0.88 | 2M ZnSO4 | 2 | SO4 | freestanding | 2.75 | 1.6 | 50 | 41.7
664 | CNT@PC sponge-LD | 4.68 | 5.02 | 0 | 0 | 0 | 166.6 |  |  | 0.138 | 0.04 | 0.098 | 0.2898551 | 3.313325 | 0.83 | 2M ZnSO4 | 2 | SO4 | freestanding | 2.75 | 1.6 | 0.1 | 117.4
665 | CNT@PC sponge-LD | 4.68 | 5.02 | 0 | 0 | 0 | 166.6 |  |  | 0.138 | 0.04 | 0.098 | 0.2898551 | 3.313325 | 0.83 | 2M ZnSO4 | 2 | SO4 | freestanding | 2.75 | 1.6 | 0.2 | 98.4
666 | CNT@PC sponge-LD | 4.68 | 5.02 | 0 | 0 | 0 | 166.6 |  |  | 0.138 | 0.04 | 0.098 | 0.2898551 | 3.313325 | 0.83 | 2M ZnSO4 | 2 | SO4 | freestanding | 2.75 | 1.6 | 0.5 | 88.1
667 | CNT@PC sponge-LD | 4.68 | 5.02 | 0 | 0 | 0 | 166.6 |  |  | 0.138 | 0.04 | 0.098 | 0.2898551 | 3.313325 | 0.83 | 2M ZnSO4 | 2 | SO4 | freestanding | 2.75 | 1.6 | 1 | 81.5
668 | CNT@PC sponge-LD | 4.68 | 5.02 | 0 | 0 | 0 | 166.6 |  |  | 0.138 | 0.04 | 0.098 | 0.2898551 | 3.313325 | 0.83 | 2M ZnSO4 | 2 | SO4 | freestanding | 2.75 | 1.6 | 10 | 67.1
669 | CNT@PC sponge-LD | 4.68 | 5.02 | 0 | 0 | 0 | 166.6 |  |  | 0.138 | 0.04 | 0.098 | 0.2898551 | 3.313325 | 0.83 | 2M ZnSO4 | 2 | SO4 | freestanding | 2.75 | 1.6 | 20 | 63.1
670 | CNT@PC sponge-LD | 4.68 | 5.02 | 0 | 0 | 0 | 166.6 |  |  | 0.138 | 0.04 | 0.098 | 0.2898551 | 3.313325 | 0.83 | 2M ZnSO4 | 2 | SO4 | freestanding | 2.75 | 1.6 | 30 | 59.6
671 | CNT@PC sponge-LD | 4.68 | 5.02 | 0 | 0 | 0 | 166.6 |  |  | 0.138 | 0.04 | 0.098 | 0.2898551 | 3.313325 | 0.83 | 2M ZnSO4 | 2 | SO4 | freestanding | 2.75 | 1.6 | 40 | 59.3
672 | CNT@PC sponge-LD | 4.68 | 5.02 | 0 | 0 | 0 | 166.6 |  |  | 0.138 | 0.04 | 0.098 | 0.2898551 | 3.313325 | 0.83 | 2M ZnSO4 | 2 | SO4 | freestanding | 2.75 | 1.6 | 50 | 58.3